## 2D-COF-1099
Number | Input name | COF name | Type | Topology | reference | Density (g/cm3) | PLD (Å) | LCD (Å) | Sacc (m2/cm-3) | Sacc (m2/g-1) | φ | Vf (cm3/g-1) | Flat type
1 | 1-22n-COF | (1-22)n COF with AA stacking | 2D | sql | J. Am. Chem. Soc., 2020, 142, 8, 3712-3717 | 0.97003 | 5.74816 | 6.0027 | 812.56201 | 837.66699 | 0.47725 | 0.492 | wavy
2 | 12C4-COF | 12C4-COF with AA stacking | 2D | hcb | Chem. Commun., 2020, 56, 595-598 | 0.4577 | 19.51272 | 19.719 | 1104.75 | 2413.69995 | 0.76503 | 1.67146 | wavy
3 | 15C5-COF | 15C5-COF with AA stacking | 2D | hcb | Chem. Commun., 2020, 56, 595-598 | 0.48611 | 16.31454 | 16.86472 | 1216.69995 | 2502.93994 | 0.74762 | 1.53796 | wavy
4 | 18C6-COF | 18C6-COF with AA stacking | 2D | hcb | Chem. Commun., 2020, 56, 595-598 | 0.56827 | 13.20257 | 13.63704 | 1285.52002 | 2262.16992 | 0.70369 | 1.23831 | wavy
5 | 2D-BPTA-COF | 2D-BPTA-COF | 2D | sql | J. Am. Chem. Soc., 2020, 142, 8, 3718-3723 | 0.82722 | 7.29541 | 8.24978 | 1210.5 | 1463.32996 | 0.55906 | 0.67583 | wavy
6 | 2D-NiPc-BTDA-COF | 2D-NiPc-BTDA-COF | 2D | sql | J. Am. Chem. Soc., 2011, 133, 14510-14513 | 0.97119 | 11.95867 | 12.33636 | 1157.79004 | 1192.13 | 0.61788 | 0.63621 | flat
22 | 4PE-1P | 4PE-1P | 2D | kgm | Nature chemistry, 2016, 8(4), 310 | 0.52243 | 23.92011 | 24.32238 | 1224.80005 | 2344.42993 | 0.73042 | 1.39812 | wavy
23 | 4PE-1P-COF | 4PE-1P-COF | 2D | kgm | J. Am. Chem. Soc., 2016, 138, 15519-15522 | 0.3905 | 24.67919 | 25.26264 | 1257.87 | 3221.18994 | 0.78652 | 2.01414 | twisted
24 | 4PE-1P-COF-oxidation | 4PE-1P-oxi | 2D | kgm | J. Am. Chem. Soc., 2016, 138, 15519-15522 | 0.45447 | 24.50311 | 25.03222 | 1236.65002 | 2721.07007 | 0.77 | 1.69428 | twisted
25 | 4PE-2P | 4PE-2P | 2D | kgm | Nature chemistry, 2016, 8(4), 310 | 0.43841 | 32.02223 | 32.33411 | 1077.71997 | 2458.26001 | 0.77238 | 1.76178 | twisted
26 | 4PE-3P | 4PE-3P | 2D | kgm | Nature chemistry, 2016, 8(4), 310 | 0.35559 | 38.93275 | 39.2125 | 996.297 | 2801.78003 | 0.81206 | 2.28367 | twisted
27 | 4PE-TT | 4PE-TT | 2D | kgm | Nature chemistry, 2016, 8(4), 310 | 0.52721 | 27.22939 | 27.58431 | 1177.81995 | 2234.05005 | 0.75056 | 1.42365 | twisted
28 | A2B2-Por-COF | A2B2-Por-COF | 2D | sql | Chem. Mater., 2019, 31, 8100-8105 | 0.56986 | 18.07182 | 18.53359 | 1118.56995 | 1962.89001 | 0.70656 | 1.23989 | twisted
29 | AB-COF | AB-COF | 2D | hcb | Chem. Mater., 2015, 27, 7874-7881 | 0.74957 | 9.97186 | 10.44935 | 1384.28003 | 1846.77002 | 0.6252 | 0.83408 | flat
30 | ACOF-1 | ACOF-1 | 2D | hcb | Chem. Commun., 2014, 50, 13825-13828 | 0.83457 | 9.29842 | 9.76614 | 1305.43005 | 1564.19995 | 0.59067 | 0.70776 | flat
31 | AEM-COF-1 | AEM-COF-1 | 2D | hcb | Chem. Sci., 2015, 6, 4049-4053 | 0.48003 | 29.11056 | 29.29451 | 912.88702 | 1901.73999 | 0.76208 | 1.58758 | flat
32 | AEM-COF-2 | AEM-COF-2 | 2D | hcb | Chem. Sci., 2015, 6, 4049-4053 | 0.58829 | 32.1037 | 32.25806 | 773.89801 | 1315.5 | 0.71935 | 1.22277 | flat
33 | APT-DHTA-COF-AA | TAPT-DHTA-COF-AA | 2D | hcb | Adv. AMater., 2018, 1706330 | 0.43188 | 29.68302 | 29.86297 | 895.435 | 2073.33008 | 0.78502 | 1.81767 | twisted
34 | APT-DHTA-COF-AB | TAPT-DHTA-COF-AB | 2D | hcb | Adv. AMater., 2018, 1706330 | 0.50069 | 12.07344 | 12.33825 | 1673.01001 | 3341.40991 | 0.75037 | 1.49867 | twisted
35 | ATFG-COF | ATFG-COF | 2D | hcb | Chem. Mater., 2015, 27, 7874-7881 | 0.94202 | 10.15971 | 10.5607 | 1237.57996 | 1313.73999 | 0.57709 | 0.61261 | flat
36 | AzO-COF | AzO-COF | 2D | hcb | CrystEngComm, 2014, 16, 6547 | 0.37058 | 31.68053 | 31.93576 | 909.34601 | 2453.84009 | 0.82388 | 2.22322 | flat
37 | BBO-COF | AA-stacking mode of BBO-COF | 2D | hcb | Macromolecules, 2019, 52, 21, 7977-7983 | 0.94256 | 11.36215 | 11.54437 | 1071.23999 | 1136.53003 | 0.55798 | 0.59199 | twisted
38 | BBO-COF-1 | BBO-COF-1 | 2D | hcb | ACS Macro Lett., 2016, 5, 1055-1058 | 0.89648 | 12.63556 | 13.02066 | 1308.42004 | 1459.51001 | 0.61757 | 0.68888 | flat
39 | BBO-COF-2 | BBO-COF-2 | 2D | hcb | ACS Macro Lett., 2016, 5, 1055-1058 | 0.47582 | 28.67844 | 28.86514 | 933.815 | 1962.54004 | 0.77062 | 1.61956 | flat
40 | BCCTP-COF | BCCTP-COF | 2D | hcb | Chem. Commun., 2016, 52, 8726-8729 | 0.63645 | 16.56776 | 16.89202 | 1095.78003 | 1721.70996 | 0.66147 | 1.03931 | flat
41 | B-COF-1 | B-COF-1 with AA stacking | 2D | hcb | J. Am. Chem. Soc., 2020, 142, 5958-5963 | 0.59472 | 21.08432 | 21.27537 | 1214.35999 | 2041.90002 | 0.69204 | 1.16364 | wavy
42 | B-COF-2 | B-COF-2 with AA stacking | 2D | hcb | J. Am. Chem. Soc., 2020, 142, 5958-5963 | 0.57345 | 21.54252 | 21.84179 | 1176 | 2050.73999 | 0.71778 | 1.25168 | flat
43 | BCTB-BCTA-COF | BCTB-BCTA COF | 2D | sql | J. Mater. Chem. C, 2020, 8, 9520-9528 | 0.61827 | 15.58649 | 15.79013 | 1196.79004 | 1935.71997 | 0.6834 | 1.10535 | wavy
44 | BCTB-PD-COF | BCTB-PD COF | 2D | sql | J. Mater. Chem. C, 2020, 8, 9520-9528 | 0.47807 | 22.49727 | 22.82201 | 1095.46997 | 2291.43994 | 0.75315 | 1.57539 | wavy
45 | BCzP-COF | BCzP-COF | 2D | sql | Chem. Eur. J., 2020, 26, 8377 - 8381 | 0.65834 | 13.84176 | 14.11638 | 1212.48999 | 1841.73999 | 0.66391 | 1.00846 | wavy
46 | BDT-COF | BDT-COF | 2D | hcb | ACS Nano, 2014, 8, 4, 4042-4052 | 0.50232 | 29.88767 | 30.08247 | 881.67798 | 1755.21997 | 0.77404 | 1.54094 | flat
47 | BDT-ETTA-COF | BDT-COF | 2D | kgm | ACS Nano, 2014, 8, 4, 4042-4052 | 0.48626 | 31.38514 | 31.68082 | 1112.90002 | 2288.70996 | 0.77273 | 1.58914 | twisted
48 | BDT-OEt_COF | BDT-OEt-COF | 2D | hcb | CrystEngComm, 2016, 18, 4295-4302 | 0.60151 | 23.42764 | 23.68646 | 1075.40002 | 1787.83997 | 0.72526 | 1.20573 | flat
51 | BITA-PDA-COF-AA | BITA-PDA COF with AA packing | 2D | htb | Chem. Commun., 2019, 55(89), 13454-13457 | 0.51143 | 31.32681 | 31.50292 | 1056.85999 | 2066.5 | 0.73273 | 1.43272 | flat
52 | BITA-PDA-COF-AB | BITA-PDA COF with AB packing | 2D | htb | Chem. Commun., 2019, 55(89), 13454-13457 | 0.54293 | 9.73082 | 10.16494 | 1922.60999 | 3541.15991 | 0.71726 | 1.32109 | flat
53 | BLP-2H | BLP-2(H) | 2D | hcb | Chem. Commun., 2012, 48, 8823-8825 | 0.9033 | 8.981 | 9.50439 | 1006.94 | 1114.73999 | 0.5048 | 0.55884 | flat
54 | BND-TFB | BND-TFP COF | 2D | hcb | J. Am. Chem. Soc., 2017, 139, 37, 12911-12914 | 0.57678 | 22.59331 | 22.7768 | 1025.57996 | 1778.12 | 0.71551 | 1.24053 | flat
55 | Brick-wall-COF | brick-wall-COF: changed a to c direction | 2D | sql | ACS Macro Lett., 2016, 5,12,1348-1352 | 0.5362 | 15.93388 | 16.0767 | 1494.05005 | 2786.3999 | 0.7228 | 1.34802 | flat
56 | BTA-COF1 | BTA-COF1 | 2D | hcb | ACS Appl. Mater. Inter., 2017, 9, 36, 31129-31141 | 0.78055 | 15.87921 | 16.17243 | 1116.88 | 1430.90002 | 0.62858 | 0.80531 | flat
57 | BTA-COF2 | BTA-COF2 | 2D | hcb | ACS Appl. Mater. Inter., 2017, 9, 36, 31129-31141 | 0.42181 | 35.25057 | 35.39294 | 803.32599 | 1904.45996 | 0.79225 | 1.8782 | flat
58 | BTA-COF3 | BTA-COF3 | 2D | hcb | ACS Appl. Mater. Inter., 2017, 9, 36, 31129-31141 | 0.44405 | 32.73608 | 32.90312 | 850.28497 | 1914.83997 | 0.78026 | 1.75714 | flat
59 | BTA-COF4_AAI | BTA-COF4 AA_I | 2D | hcb | ACS Appl. Mater. Inter., 2017, 9, 36, 31129-31141 | 1.04209 | 8.53535 | 9.02476 | 976.724 | 937.27802 | 0.48904 | 0.46929 | flat
60 | BTA-COF4_AAII | BTA-COF4 AA_II | 2D | hcb | ACS Appl. Mater. Inter., 2017, 9, 36, 31129-31141 | 1.0455 | 8.54052 | 9.02697 | 958.84802 | 917.12201 | 0.48427 | 0.4632 | flat
61 | BTMA-TAPA-COF | BTMA-TAPA-COF | 2D | hcb | Chem. Commun., 2017, 53, 4242-4245 | 0.79084 | 10.69113 | 11.33369 | 1155.62 | 1461.26001 | 0.57216 | 0.72349 | wavy
62 | BTP-COF | BTP-COF | 2D | hcb | Chem. Commun., 2011,47, 1707-1709 | 0.42038 | 34.44702 | 34.61577 | 810.466 | 1927.94995 | 0.79281 | 1.88595 | flat
63 | BTT-DAB-COF | BTT-DAB-COF | 2D | hcb | J. Am. Chem. Soc., 2018, 140, 37, 11618-11622 | 0.58991 | 22.28222 | 22.52993 | 1075.30005 | 1822.82996 | 0.73517 | 1.24624 | flat
64 | BTT-DADP-COF | BTT-DADP-COF | 2D | hcb | J. Am. Chem. Soc., 2018, 140, 37, 11618-11622 | 0.47864 | 29.34631 | 29.53267 | 926.59698 | 1935.90002 | 0.77599 | 1.62124 | flat
65 | BTT-TAB-CO | BTT-TAB-COF | 2D | hcb | J. Am. Chem. Soc., 2018, 140, 37, 11618-11622 | 0.75347 | 14.50589 | 14.87005 | 1138.81006 | 1511.42004 | 0.64616 | 0.85758 | flat
66 | BTT-TAPT-COF | BTT-TAPT-COF | 2D | hcb | Microporous Mesoporous Mater., 2020, 109990 | 0.70318 | 15.39744 | 15.74056 | 1159.94995 | 1649.58997 | 0.67012 | 0.95299 | flat
67 | BZL-COF | BZL-COF | 2D | hcb | J. Mater. Chem. C, 2018, 6, 5369-5374 | 0.42802 | 34.82462 | 34.97957 | 801.133 | 1871.72998 | 0.79182 | 1.84997 | wavy
68 | C2N-h2D | C2N-h2D | 2D | hcb | Nanoscale, 2015, 7, 14062-14070 | 1.78335 | 2.57161 | 3.56042 | 0 | 0 | 0.28328 | 0.15885 | flat
69 | C4-SHz-COF | C4-SHz-COF | 2D | hcb | ACS Catal., 2020, 10, 10, 5623-5630 | 0.57845 | 15.76522 | 16.06665 | 1257.67004 | 2174.21997 | 0.71635 | 1.23841 | wavy
70 | Car-ETTA-COF | Car-ETTA COF | 2D | sql | J. Mater. Chem. A., 2020, 8, 11448-11459 | 0.84156 | 7.84341 | 8.45883 | 1185.12 | 1408.23999 | 0.56871 | 0.67578 | wavy
71 | CCOF-1 | CCOF-1 | 2D | sql | J. Am. Chem. Soc., 2016, 138, 12332-12335 | 0.52665 | 7.98521 | 9.5929 | 2098.20996 | 3984.08008 | 0.72543 | 1.37745 | wavy
72 | CCOF-2 | CCOF-2 | 2D | sql | J. Am. Chem. Soc., 2016, 138, 12332-12335 | 0.1161 | 18.49772 | 22.89609 | 993.53699 | 8557.29004 | 0.93775 | 8.0768 | wavy
73 | CCOF-3 | CCOF 3-Zn | 2D | hcb | J. Am. Chem. Soc., 2017, 139, 25, 8693-8697 | 0.75629 | 14.25063 | 14.6168 | 1258.44995 | 1663.98999 | 0.65546 | 0.86668 | wavy
74 | CCOF-4 | CCOF 4 | 2D | hcb | J. Am. Chem. Soc., 2017, 139, 25, 8693-8697 | 1.00778 | 11.68134 | 12.13117 | 857.995 | 851.37299 | 0.50718 | 0.50327 | wavy
77 | CCOF-CuTPP1 | CCOF-CuTPP (1) with P1 mode | 2D | sql | Nat. Commun., 2019, 10(1), 1-9 | 0.24668 | 14.42151 | 17.77181 | 1635.63 | 6630.52002 | 0.87886 | 3.56271 | flat
78 | CCOF-CuTPP2 | CCOF-CuTPP (1) with P41 mode | 2D | sql | Nat. Commun., 2019, 10(1), 1-9 | 1.01278 | 9.15909 | 9.6581 | 1151.33997 | 1136.81995 | 0.53415 | 0.52741 | flat
79 | CCOF-MPC | CCOF-MPC | 2D | hcb | Chem. Mater., 2017, 29, 6518-6524 | 0.86664 | 1.78729 | 5.44216 | 0 | 0 | 0.53749 | 0.6202 | twisted
80 | CCOF-TpBD | CCOF-TpBD | 2D | hcb | Nat. Commun., 2018, 9, 1294 | 0.53429 | 23.44472 | 23.68264 | 1035.13 | 1937.41003 | 0.73418 | 1.37413 | twisted
81 | CCOF-TpBD-Me2 | CCOF-TpBD-Me2 | 2D | hcb | Nat. Commun., 2018, 9, 1294 | 0.60059 | 21.6511 | 21.90241 | 1003.84003 | 1671.43005 | 0.69497 | 1.15715 | twisted
82 | CCOF-TpPa-1 | CCOF-TpPa-1 | 2D | hcb | Nat. Commun., 2018, 9, 1294 | 0.71928 | 14.56137 | 14.80414 | 1157.87 | 1609.76001 | 0.65526 | 0.91099 | wavy
83 | CCOF-TpTab | CCOF-TpTab | 2D | hcb | Nat. Commun., 2018, 9, 1294 | 0.83109 | 10.9469 | 11.39779 | 1165.44995 | 1402.31995 | 0.58702 | 0.70632 | twisted
84 | CC-TAPH-COF | CC-TAPH-COF | 2D | sql | RSC Adv., 2016, 6, 38774-38781 | 0.48814 | 7.16546 | 9.34648 | 2125.97998 | 4355.20996 | 0.74865 | 1.53366 | twisted
85 | CF3-TFP-TAPB | CF3-TFP-TAPB | 2D | hcb | ACS Appl. Mater. Inter., 2020, 12, 18, 20354-20365 | 0.52209 | 18.84768 | 19.35841 | 1166.92004 | 2235.11011 | 0.75318 | 1.44263 | twisted
86 | CF3-TFP-TTA | CF3-TFP-TTA | 2D | hcb | ACS Appl. Mater. Inter., 2020, 12, 18, 20354-20365 | 0.58868 | 18.58985 | 19.00793 | 1116.43994 | 1896.52002 | 0.72625 | 1.2337 | twisted
87 | COF-1 | COF-1 | 2D | hcb | Chem. Sci., 2020, 11, 1494-1502 | 0.90902 | 3.05301 | 4.1917 | 0 | 0 | 0.50438 | 0.55486 | flat
88 | COF-10 | COF-10 | 2D | hcb | J. Am. Chem. Soc., 2007, 129, 12914-12915 | 0.44676 | 31.34048 | 31.52025 | 870.922 | 1949.42004 | 0.7784 | 1.74232 | flat
94 | COF-119 | COF-119, Pawley refined | 2D | kgm | J. Am. Chem. Soc., 2020, 142, 14450-14454 | 0.54301 | 24.20917 | 24.5783 | 1156.60999 | 2130.01001 | 0.73436 | 1.35239 | wavy
95 | COF-11A | COF-11Å | 2D | hcb | Adv. Mater., 2008, 20, 2741-2746 | 0.88067 | 7.65148 | 8.38547 | 453.289 | 514.70801 | 0.53722 | 0.61001 | flat
96 | COF-1-2 | COF-1 | 2D | hcb | Chin.J. Catal., 2020, 41, 1288-1297 | 0.30436 | 37.54964 | 37.7406 | 807.45801 | 2652.96997 | 0.83613 | 2.74717 | wavy
97 | COF-120 | COF-120, Pawley refined | 2D | hcb | J. Am. Chem. Soc., 2020, 142, 14450-14454 | 0.42998 | 27.51608 | 27.69352 | 968.46997 | 2252.38989 | 0.78329 | 1.82171 | wavy
98 | COF-121 | COF-121, Pawley refined | 2D | hcb | J. Am. Chem. Soc., 2020, 142, 14450-14454 | 0.34938 | 34.39789 | 34.55962 | 859.08698 | 2458.88989 | 0.82138 | 2.35096 | wavy
99 | COF-122 | COF-122, modeled against WAXS | 2D | hcb | J. Am. Chem. Soc., 2020, 142, 14450-14454 | 0.26256 | 55.44838 | 55.49799 | 623.31799 | 2374.01001 | 0.86184 | 3.28246 | wavy
100 | COF-14A | COF-14Å | 2D | hcb | Adv. Mater., 2008, 20, 2741-2746 | 0.79133 | 9.83864 | 10.52235 | 1072.32996 | 1355.10999 | 0.5936 | 0.75013 | flat
101 | COF-16A | COF-16Å | 2D | hcb | Adv. Mater., 2008, 20, 2741-2746 | 0.73698 | 12.22862 | 12.7305 | 1427.16003 | 1936.48999 | 0.63643 | 0.86356 | flat
102 | COF-18A | COF-18Å | 2D | hcb | Adv. Mater., 2008, 20, 2741-2746 | 0.73731 | 14.32871 | 14.70936 | 1257.17004 | 1705.06995 | 0.65676 | 0.89075 | flat
109 | COF-316 | COF-316 | 2D | hcb | J. Am. Chem. Soc., 2018, 140, 12715-12719 | 1.1398 | 12.74558 | 13.0458 | 1296.07996 | 1137.10999 | 0.55676 | 0.48847 | flat
110 | COF-318 | COF-318 | 2D | hcb | J. Am. Chem. Soc., 2018, 140, 12715-12719 | 1.14329 | 12.78481 | 13.04187 | 1165.71997 | 1019.62 | 0.57778 | 0.50537 | flat
112 | COF-366 | COF-366 | 2D | sql | Chem. Mater., 2011, 23, 4094-4097 | 0.36178 | 18.69032 | 20.45325 | 1454.34998 | 4020.01001 | 0.81311 | 2.24753 | twisted
113 | COF-366-Co | COF-366-Co | 2D | sql | J. Am. Chem. Soc., 2018, 140(3), 1116-1122 | 0.49548 | 20.3011 | 20.75693 | 1119.97998 | 2260.3999 | 0.76342 | 1.54077 | twisted
114 | COF-366-F4-Co | COF-366-(F)4-Co | 2D | sql | J. Am. Chem. Soc., 2018, 140(3), 1116-1122 | 0.6067 | 18.4425 | 18.71554 | 1143.46997 | 1884.75 | 0.73125 | 1.2053 | twisted
115 | COF-366-F-Co | COF-366-F-Co | 2D | sql | J. Am. Chem. Soc., 2018, 140(3), 1116-1122 | 0.54801 | 18.58824 | 19.03171 | 1173.57996 | 2141.53003 | 0.74376 | 1.3572 | twisted
116 | COF-366-OMe2-Co | COF-366-(OMe)2-Co | 2D | sql | J. Am. Chem. Soc., 2018, 140(3), 1116-1122 | 0.54907 | 17.98332 | 18.1577 | 1292.39001 | 2353.77002 | 0.72891 | 1.32753 | twisted
117 | COF-367-Co | COF-367-Co | 2D | sql | Science, 2015, 349, 6253, 1208-1213 | 0.42877 | 18.6518 | 19.69774 | 1478.83997 | 3449.02002 | 0.82334 | 1.92023 | twisted
118 | COF-3BD | COF 3BD | 2D | hcb | J. Am. Chem. Soc., 2017, 139, 6, 2421-2427 | 0.4117 | 30.82864 | 31.00321 | 923.35303 | 2242.76001 | 0.78767 | 1.9132 | flat
119 | COF-3PD | COF 3PD | 2D | hcb | J. Am. Chem. Soc., 2017, 139, 6, 2421-2427 | 0.5069 | 23.14667 | 23.37386 | 1033.06006 | 2038.02002 | 0.74386 | 1.46748 | flat
120 | COF-42 | COF-42 | 2D | hcb | J. Am. Chem. Soc., 2011, 133, 30, 11478-11481 | 0.5601 | 16.8085 | 17.18555 | 1482.78003 | 2647.34009 | 0.72878 | 1.30116 | flat
121 | COF-43 | COF-43 | 2D | hcb | J. Am. Chem. Soc., 2011, 133, 30, 11478-11481 | 0.34783 | 32.26851 | 32.49748 | 905.27899 | 2602.62012 | 0.82131 | 2.36122 | flat
122 | DqTp-COF | DqTp | 2D | hcb | Chem. Eng. J., 2022, 437, 135293 | 0.6076 | 21.98706 | 22.24941 | 1063.40002 | 1750.17004 | 0.73227 | 1.20518 | flat
123 | COF-5 | COF-5 | 2D | hcb | Science, 2005, 310, 1166-1170 | 0.58397 | 23.42499 | 23.65772 | 997.01801 | 1707.31006 | 0.7245 | 1.24065 | flat
126 | COF-432 | COF-6 | 2D | hcb | J. Am. Chem. Soc., 2007, 129, 12914-12915 | 0.99606 | 8.56216 | 9.14896 | 1123.83997 | 1128.28003 | 0.52887 | 0.53096 | flat
127 | COF-66 | COF-66 | 2D | sql | Chem. Mater., 2011, 23, 4094-4097 | 0.28166 | 26.65941 | 26.99886 | 1254.31006 | 4453.25 | 0.86251 | 3.06221 | flat
128 | COF-8 | COF-8 | 2D | sql | J. Am. Chem. Soc., 2007, 129, 12914-12915 | 0.69805 | 16.21639 | 16.54198 | 1117.88 | 1601.43005 | 0.64798 | 0.92827 | flat
129 | COF-921 | COF-921 | 2D | sql | J. Am. Chem. Soc., 2018, 140, 29, 9099-9103 | 0.72593 | 17.28794 | 17.6262 | 1173.78003 | 1616.93994 | 0.6782 | 0.93426 | twisted
130 | COF-AA-H | COF-AA-H | 2D | kgm | J. Am. Chem. Soc., 2014, 136, 15885-15888 | 0.50982 | 25.30476 | 25.68704 | 1169.47998 | 2293.90991 | 0.73848 | 1.4485 | twisted
131 | COF-AO | COF-AO | 2D | hcb | ACS Appl. Mater. Inter., 2018,10,24,20448-20457 | 0.60361 | 18.04318 | 18.33931 | 1299.34998 | 2152.63989 | 0.6805 | 1.12739 | flat
132 | COF-ASB | COF-ASB | 2D | hcb | Inorg. Chem. 2018, 57(5), 2678-2685 | 0.40875 | 25.21032 | 25.45909 | 1066.55005 | 2609.27002 | 0.79385 | 1.94212 | flat
133 | COF-BABD-BZ | COF-BABD-BZ | 2D | hcb | Chem. Commun., 2018, 54, 2308-2311 | 0.46132 | 10.98125 | 12.52501 | 2363.98999 | 5124.43994 | 0.75873 | 1.64471 | flat
134 | COF-BABD-DB | COF-BABD-DB | 2D | hcb | Chem. Commun., 2018, 54, 2308-2311 | 0.54174 | 10.12633 | 11.59954 | 2089.17993 | 3856.43994 | 0.71232 | 1.31488 | flat
135 | COF-BPDA | COF-BPDA | 2D | kgm | J. Am. Chem. Soc., 2016, 138, 14, 4710-4713 | 0.43186 | 31.98616 | 32.11213 | 1074.89001 | 2488.97998 | 0.77281 | 1.78949 | wavy
136 | COF-BTA-DHBZ | COF-BTA-DHBZ | 2D | kgm | Adv.Sustain.Sys., 2019, 3(4), 1800150 | 0.75394 | 21.24913 | 21.39054 | 1045.92004 | 1387.27002 | 0.6229 | 0.82619 | wavy
137 | COF-BTA-PDA | COFBTA-PDA | 2D | hcb | Angew. Chem. Int. Ed., 2014, 53, 9564-9568 | 0.52156 | 16.83324 | 17.12234 | 1253.31995 | 2403.04004 | 0.70765 | 1.3568 | flat
138 | COF-C | COF-C-changed from a to c | 2D | hcb | Angew. Chem. Int. Ed., 2019, 58, 1-5 | 0.33425 | 24.86859 | 25.33571 | 1157.56995 | 3463.21997 | 0.83065 | 2.48513 | wavy
146 | COF-ETTA-ETTCA-AA | COF-ETTA-ETTCA | 2D | sql | ACS Appl. Mater. Inter., 2020, 12, 31, 34990-34998 | 0.51415 | 14.64627 | 14.87351 | 1344.65002 | 2615.26001 | 0.72096 | 1.40223 | twisted
147 | COF-F | COF-F | 2D | hcb | ACS Appl. Mater. Inter., 2018, 10, 49, 42233-42240 | 0.55711 | 26.94152 | 27.13079 | 935.96301 | 1680.04004 | 0.75037 | 1.3469 | wavy
148 | COF-F6 | COF-F6 | 2D | hcb | J. Am. Chem. Soc., 2020, 142, 33, 14357-14364 | 1.08544 | 9.7242 | 10.56229 | 864.76001 | 796.69299 | 0.57057 | 0.52566 | wavy
149 | COF-FADA-DAB | COF-FADA-DAB with AA stacking | 2D | kgm | Chin. J. Chem., 2020, 38 | 0.55338 | 23.89316 | 24.1474 | 1169.19995 | 2112.84009 | 0.70826 | 1.27988 | twisted
150 | COF-HQ | COF-HQ | 2D | hcb | ACS Appl. AMater. 2018,10,18,15364-15368 | 0.77684 | 16.82414 | 17.17805 | 1314.97998 | 1692.73999 | 0.59693 | 0.76841 | twisted
151 | COF-JLU2 | COF-JLU2 | 2D | hcb | Chem. Eur. J., 2015, 21, 12079-12084 | 0.94141 | 9.74184 | 10.18081 | 1230.56006 | 1307.15002 | 0.57264 | 0.60828 | flat
152 | COF-JLU3 | COF-JLU3 | 2D | hcb | Chem. Commun., 2016, 52, 6613-6616 | 0.54001 | 13.58549 | 14.58226 | 1496.42004 | 2771.12012 | 0.70794 | 1.31098 | wavy
153 | COF-JLU4 | COF-JLU4 | 2D | hcb | Chem. Commun., 2016, 52, 11088-11091 | 0.62459 | 21.34046 | 21.55193 | 1048.48999 | 1678.69995 | 0.7095 | 1.13595 | flat
154 | COF-K | COF-K | 2D | sql | Molecules, 2019, 24, 3361 | 0.99729 | 9.06842 | 9.51559 | 603.39899 | 605.03998 | 0.4842 | 0.48552 | twisted
155 | COF-LZU1 | COF-LZU1 | 2D | hcb | J. Am. Chem. Soc., 2011, 133, 19816-19822 | 0.57227 | 15.60159 | 15.98839 | 1266 | 2212.22998 | 0.7068 | 1.23508 | flat
156 | COF-LZU8 | COF-LZU8 | 2D | hcb | J. Am. Chem. Soc., 2016, 138, 3031-3037 | 0.92013 | 8.40883 | 9.02368 | 458.26401 | 498.04199 | 0.53091 | 0.57699 | wavy
157 | COF-m-3Ph | COF-m-3Ph | 2D | hcb | J. Am. Chem. Soc., 2020, 142, 11893-11900 | 0.7806 | 10.67786 | 11.16226 | 1171.89001 | 1501.27002 | 0.59192 | 0.75829 | twisted
158 | COF-Me-AA | COF-Me AA stacking mode | 2D | hcb | Green Chem. 2020, 22, 1150-1155 | 0.31965 | 35.49808 | 35.70981 | 812.88501 | 2543.05005 | 0.83528 | 2.61311 | wavy
159 | COF-Naph | COF-Naph | 2D | hcb | J. Am. Chem. Soc., 2018, 140, 7, 2602-2609 | 0.73453 | 11.24577 | 11.69348 | 1380.16003 | 1878.98999 | 0.61793 | 0.84127 | flat
160 | COF-NHC | COF-NHC | 2D | hcb | Green Chem. 2019, 21(19), 5267-5273 | 0.89429 | 17.10247 | 17.40166 | 832.96503 | 931.42102 | 0.52413 | 0.58608 | wavy
161 | COF-NUST-1 | COF-NUST-1 | 2D | hcb | J. Am. Chem. Soc., 2021, 142(51), 21279-21284 | 0.28938 | 22.83776 | 23.86923 | 1748.66003 | 6042.70996 | 0.85985 | 2.97133 | wavy
162 | COF-O | COF-O | 2D | hcb | Angew. Chem. Int. Ed., 2019, 58, 1-5 | 0.29934 | 25.24985 | 25.75558 | 1179.06995 | 3938.86011 | 0.84708 | 2.82979 | wavy
163 | COF-p-2Ph | COF-p-2Ph | 2D | hcb | J. Am. Chem. Soc., 2020, 142, 11893-11900 | 0.52662 | 23.81541 | 24.06097 | 967.12201 | 1836.46997 | 0.72 | 1.36721 | wavy
164 | COF-p-3Ph | COF-p-3Ph | 2D | hcb | J. Am. Chem. Soc., 2020, 142, 11893-11900 | 0.42026 | 32.05735 | 32.23261 | 833.06702 | 1982.25 | 0.77406 | 1.84184 | flat
165 | COF-QA-AA | COF-QA AA stacking mode | 2D | hcb | Green Chem. 2020, 22, 1150-1155 | 0.33602 | 16.88399 | 17.68947 | 1361.83997 | 4052.83008 | 0.814 | 2.42246 | twisted
166 | COFs | COFs | 2D | hcb | Anal. Chim. Acta., 2020, 1109, 114-121 | 0.33313 | 38.02857 | 38.18265 | 809.96698 | 2431.3999 | 0.82078 | 2.46386 | flat
167 | COF-SDU1 | COF-SDU1 | 2D | hcb | RSC Adv., 2015, 5, 41017-41024 | 0.31283 | 38.73254 | 38.88757 | 806.16998 | 2576.98999 | 0.84211 | 2.69187 | flat
168 | COF-Tirf-Benz | COF-Tirf-Benz | 2D | hcb | J. Photobio. B., 2017, 175, 156-162 | 0.28212 | 37.57103 | 37.65768 | 878.82001 | 3115.06006 | 0.85471 | 3.0296 | wavy
169 | COF-TpAab | COF-TpAab | 2D | hcb | Adv. Mater., 2018,30, 1705479 | 0.47378 | 26.35383 | 26.54457 | 989.06897 | 2087.62012 | 0.7667 | 1.61827 | flat
170 | COF-TpAzo | COF-TpAzo | 2D | hcb | J. Chem. Eng. Data., 2016, 61, 1904-1909 | 0.498 | 25.82308 | 26.05354 | 1036.26001 | 2080.82007 | 0.77613 | 1.55848 | flat
171 | COF-TPDA | COF-TPDA | 2D | kgm | J. Am. Chem. Soc., 2016, 138, 14, 4710-4713 | 0.37345 | 38.80415 | 38.87484 | 976.89203 | 2615.83008 | 0.80107 | 2.14503 | wavy
172 | COF-TpDb | COF-TpDb | 2D | hcb | Adv. AMater., 2018, 30, 1705479 | 0.73155 | 12.63935 | 13.00429 | 1246.35999 | 1703.72998 | 0.64686 | 0.88423 | flat
173 | COF-TpTU | COF-TpTU | 2D | hcb | ACS Appl. Mater. Inter., 2020, 12, 29212-29217 | 0.53952 | 19.01342 | 19.17629 | 1152.57996 | 2136.29004 | 0.73683 | 1.36571 | wavy
174 | COF-TpU | COF-TpU | 2D | hcb | ACS Appl. Mater. Inter., 2020, 12, 29212-29217 | 0.4414 | 27.09753 | 27.20541 | 964.48798 | 2185.05005 | 0.788 | 1.78521 | wavy
175 | COF-TVBT-PA-AA | COF-TVBT-PA calculated based on staggered AA model | 2D | hcb | Chem. Commun., 2020, 56, 7261-7264 | 0.31194 | 38.96494 | 39.10948 | 818.591 | 2624.19995 | 0.83403 | 2.67369 | flat
176 | COF-V | COF-V | 2D | hcb | J. Am. Chem. Soc., 2017, 139, 7, 2786-2793 | 0.42892 | 25.97309 | 26.2053 | 1025.19995 | 2390.20996 | 0.76615 | 1.78624 | twisted
177 | CoPc-PorDBA-COF | CoPc-PorDBA | 2D | sql | CrystEngComm, 2013, 15, 7157 | 0.30902 | 24.69222 | 25.51781 | 1275.60999 | 4127.97021 | 0.85162 | 2.7559 | flat
178 | CorMeO-COF | CorMeO-COF | 2D | sql | Chem. Mater., 2020, 32, 6, 2532-2540 | 0.45497 | 21.23209 | 21.48076 | 1031.93005 | 2268.12988 | 0.77195 | 1.69671 | twisted
179 | CPF-1 | CPF-1 changed from b to c | 2D | sql | Catal. Sci. Technol., 2015, 5, 101-104 | 0.28866 | 23.07197 | 23.97178 | 1468.42004 | 5086.93994 | 0.85531 | 2.963 | twisted
180 | CPF-2 | CPF-2 changed from b to c | 2D | sql | Catal. Sci. Technol., 2015, 5, 101-104 | 0.30371 | 21.57563 | 22.50397 | 1572.32996 | 5177.08984 | 0.8568 | 2.82112 | twisted
181 | CS-COF | CS-COF | 2D | hcb | Nat. Commun., 2013, 4, 2736 | 0.84251 | 10.6711 | 11.55953 | 901.84802 | 1070.43005 | 0.57033 | 0.67694 | twisted
182 | CTC-COF | CTC-COF | 2D | hcb | J. Mater. Chem., 2012, 22, 5369 | 0.71977 | 18.67204 | 18.83659 | 1088.83997 | 1512.76001 | 0.6517 | 0.90542 | wavy
183 | CTF-0 | CTF-0 | 2D | hcb | J. Am. Chem. Soc., 2016, 138, 5897-5903 | 1.66978 | 1.303 | 2.61804 | 0 | 0 | 0.248 | 0.14852 | flat
184 | CTF-1 | CTF-1 | 2D | hcb | Angew. Chem. Int. Ed., 2008, 47, 3450-3453 | 1.01943 | 8.40704 | 8.94082 | 1023.21002 | 1003.71002 | 0.5054 | 0.49577 | flat
185 | CTF-2-AA | CTF-2-AA | 2D | hcb | Adv. AMater., 2010, 22, 2202-2205 | 0.905 | 10.55911 | 10.99477 | 1132.29004 | 1251.15002 | 0.55296 | 0.61101 | flat
186 | CTF-2-AB | CTF-2-AB | 2D | hcb | Adv. AMater., 2010, 22, 2202-2205 | 0.905 | 3.31316 | 4.80924 | 0 | 0 | 0.5524 | 0.61039 | flat
187 | CTF-fuma | CTF-FUM | 2D | hcb | Environ. Sci. Tech. 2016, 50, 4869-4876 | 1.03186 | 6.02454 | 6.73973 | 1078.58997 | 1045.28003 | 0.52031 | 0.50424 | flat
188 | CTF-NDC | CTF-DCN | 2D | hcb | Environ. Sci. Tech. 2016, 50, 4869-4876 | 1.33308 | 3.26705 | 4.26332 | 0 | 0 | 0.34569 | 0.25932 | flat
189 | CuP-2-3-DHPh-COF | CuP-2,3-DHPh COF | 2D | sql | Chem. Lett., 2015, 44(9), 1257-1259 | 0.53906 | 18.34116 | 18.84408 | 1125.37 | 2087.65991 | 0.74752 | 1.38672 | twisted
190 | CuP-BPyPh-COF | CuP-BPyPh COF | 2D | sql | Chem. Lett., 2015, 44(9), 1257-1259 | 0.41052 | 24.94075 | 25.14663 | 1028.72998 | 2505.88989 | 0.80453 | 1.95976 | twisted
191 | CuP-COF | CuP-COF | 2D | sql | Angew. Chem. Int. Ed., 2012, 51, 2618 -2622 | 0.66752 | 18.34894 | 18.71199 | 1080.54004 | 1618.72998 | 0.6878 | 1.03037 | twisted
192 | CuP-DHNAPh-COF | CuP-DHNAPh COF | 2D | sql | Chem. Lett., 2015, 44(9), 1257-1259 | 0.50297 | 21.37172 | 21.59197 | 1083.23999 | 2153.70996 | 0.76116 | 1.51334 | twisted
193 | CuP-Ph-COF | CuP-Ph COF | 2D | sql | J. Am. Chem. Soc., 2013, 135, 546-549 | 0.60459 | 18.24946 | 19.48961 | 1104.03003 | 1826.06995 | 0.70716 | 1.16965 | twisted
194 | CuP-PyTTPh-COF | CuP-PyTTPh COF | 2D | sql | Chem. Lett., 2015, 44(9), 1257-1259 | 0.70671 | 13.76476 | 14.10409 | 1163 | 1645.66003 | 0.65623 | 0.92857 | twisted
195 | CuP-SQ_COF | CuP-SQ COF | 2D | sql | Angew. Chem. Int. Ed., 2013, 52, 3770-3774 | 0.51846 | 11.30365 | 12.90502 | 1679.81995 | 3240 | 0.75861 | 1.46319 | twisted
196 | CuP-TFPh50-COF | CuP-TFPh50 | 2D | sql | J. Am. Chem. Soc., 2013, 135, 546-549 | 0.68225 | 17.52801 | 17.72714 | 1118.64001 | 1639.64001 | 0.68528 | 1.00445 | twisted
197 | CuP-TFPh-COF | CuP-TFPh COF | 2D | sql | J. Am. Chem. Soc., 2013, 135, 546-549 | 0.69615 | 16.5619 | 16.97729 | 1176.31006 | 1689.73999 | 0.68901 | 0.98975 | twisted
198 | DAAQ-TFP-COF | DAAQ-TFP COF | 2D | hcb | J. Am. Chem. Soc., 2013, 135, 16821-16824 | 0.61093 | 21.99696 | 22.25586 | 1062.35999 | 1738.93994 | 0.7308 | 1.19622 | flat
199 | DABQ-TFP-COF | DABQ-TFP-COF | 2D | hcb | J. Am. Chem. Soc., 2017, 139, 12, 4258-4261 | 0.78877 | 14.85301 | 15.16228 | 1176.78003 | 1491.92004 | 0.64361 | 0.81596 | flat
200 | DAB-TFP_COF | DAQ-TFP COF | 2D | hcb | J. Am. Chem. Soc., 2013, 135, 16821-16824 | 0.70566 | 15.82205 | 16.14031 | 1159.45996 | 1643.07996 | 0.65932 | 0.93432 | flat
201 | D-A-COF | DA-COF | 2D | hcb | Adv. AMater., 2012, 24, 3026-3031 | 0.65492 | 19.13906 | 19.38998 | 1078.27002 | 1646.42004 | 0.70693 | 1.07942 | flat
202 | DaTp-COF | DaTP | 2D | hcb | Angew. Chem. Int. Ed., 2016, 55, 15604 -15608 | 1.11483 | 21.82039 | 21.8886 | 975.49902 | 875.01703 | 0.64564 | 0.57914 | flat
204 | DBA-COF_1 | DBA-COF 1: same as 204 and 31 | 2D | hcb | Chem. Mater., 2015, 27, 7874-7881 | 0.47826 | 29.18206 | 29.3658 | 939.875 | 1965.17004 | 0.76261 | 1.59453 | flat
205 | DBA-COF_2 | DBA-COF 2 | 2D | hcb | Chem. Mater., 2015, 27, 7874-7881 | 0.39934 | 34.20807 | 34.38021 | 849.27698 | 2126.71997 | 0.79858 | 1.99976 | flat
206 | DCuPc-ANDI-COF | DCuPc-ANDI-COF | 2D | sql | J. Am. Chem. Soc., 2015, 137, 7817-7827 | 0.56242 | 27.15258 | 27.37267 | 896.80402 | 1594.54004 | 0.75344 | 1.33964 | flat
207 | DCuPc-APDI-COF | DCuPc-APDI-COF | 2D | sql | J. Am. Chem. Soc., 2015, 137, 7817-7827 | 0.52036 | 31.79578 | 31.97782 | 827.68799 | 1590.60999 | 0.76707 | 1.47412 | flat
208 | DCuPc-APyrDI-COF | DCuPc-APyrDI-COF | 2D | sql | J. Am. Chem. Soc., 2015, 137, 7817-7827 | 0.54697 | 28.4512 | 28.61876 | 890.88 | 1628.73999 | 0.76144 | 1.3921 | flat
209 | DhaTab | DhaTab | 2D | hcb | Nat. Commun., 2015, 6, 6786 | 0.47046 | 30.33059 | 30.47384 | 914.69598 | 1944.23999 | 0.78613 | 1.67097 | twisted
210 | DhaTab-23 | 2,3-DhaTab | 2D | hcb | Angew. Chem. Int. Ed., 2016, 55, 7806-7810 | 0.84696 | 28.39359 | 28.54899 | 844.828 | 997.479 | 0.7137 | 0.84266 | flat
211 | DhaTab-25 | 2,5-DhaTab | 2D | hcb | J. Mater. Chem. A., 2015, 3, 23664-23669 | 0.41859 | 29.45341 | 29.61307 | 926.09198 | 2212.42993 | 0.78412 | 1.87326 | flat
212 | DhaTph | DhaTph | 2D | sql | Angew. Chem. Int. Ed., 2013, 52, 13052 -13056 | 0.59228 | 19.00554 | 19.13609 | 1073.07996 | 1811.78003 | 0.71373 | 1.20505 | twisted
213 | DhaTph-23 | 2,3-DhaTph | 2D | sql | Chem. Commun., 2015, 51, 310-313 | 0.64036 | 17.50946 | 17.74283 | 1134.38 | 1771.46997 | 0.70636 | 1.10307 | twisted
214 | DhaTph-25 | 2,5-DhaTph changed from b to c | 2D | sql | J. Mater. Chem. A., 2015, 3, 23664-23669 | 0.35119 | 17.39891 | 18.46826 | 1538.82996 | 4381.72021 | 0.82309 | 2.3437 | twisted
215 | DhaTta-23 | 2,3-DhaTta | 2D | hcb | Angew. Chem. Int. Ed., 2016, 55, 7806-7810 | 0.86795 | 28.79472 | 28.86274 | 812.96698 | 936.651 | 0.71451 | 0.82321 | flat
218 | DmaTph | DmaTph | 2D | sql | Angew. Chem. Int. Ed., 2013, 52, 13052 -13056 | 0.54593 | 14.61452 | 15.22205 | 1275.63 | 2336.6001 | 0.72 | 1.31884 | twisted
219 | DmaTph-23 | 2,3-DmaTph | 2D | sql | Chem. Commun., 2015, 51, 310-313 | 0.64779 | 16.38605 | 16.51747 | 1193.30005 | 1842.12 | 0.67382 | 1.04018 | twisted
220 | DMTA-TPB1_2prime | DMTA-TPB1/2' | 2D | hcb | J. Am. Chem. Soc., 2017, 139, 8277-8285 | 0.49313 | 25.51861 | 25.62212 | 972.646 | 1972.40002 | 0.74221 | 1.5051 | wavy
221 | DMTA-TPB1_3prime | DMTA-TPB1/3' | 2D | hcb | J. Am. Chem. Soc., 2017, 139, 8277-8285 | 0.51077 | 24.38007 | 24.50352 | 980.77399 | 1920.18005 | 0.73422 | 1.43747 | wavy
222 | DMTA-TPB1_4prime | DMTA-TPB1/4' | 2D | hcb | J. Am. Chem. Soc., 2017, 139, 8277-8285 | 0.51698 | 23.23815 | 23.3108 | 974.78302 | 1885.54004 | 0.73129 | 1.41455 | wavy
223 | DMTA-TPB1_5prime | DMTA-TPB1/5' | 2D | hcb | J. Am. Chem. Soc., 2017, 139, 8277-8285 | 0.51833 | 23.96858 | 24.14078 | 954.47601 | 1841.44995 | 0.72704 | 1.40266 | wavy
224 | DMTA-TPB2 | DMTA-TPB2 | 2D | hcb | J. Am. Chem. Soc., 2017, 139, 8277-8285 | 0.61524 | 20.81746 | 20.94701 | 891.20697 | 1448.55005 | 0.68025 | 1.10566 | wavy
225 | DMTA-TPB3 | DMTA-TPB3 | 2D | hcb | J. Am. Chem. Soc., 2017, 139, 8277-8285 | 0.63228 | 19.26829 | 19.35467 | 929.26001 | 1469.69995 | 0.6743 | 1.06646 | twisted
226 | DMTA-TPB4 | DMTA-TPB4 | 2D | hcb | J. Am. Chem. Soc., 2017, 139, 8277-8285 | 1.04968 | 4.91947 | 5.5683 | 663.24597 | 631.85797 | 0.46478 | 0.44278 | wavy
227 | DNiPc-ANDI-COF | DNiPc-ANDI-COF | 2D | sql | J. Am. Chem. Soc., 2015, 137, 7817-7827 | 0.56068 | 27.15258 | 27.37267 | 896.80402 | 1599.47998 | 0.75296 | 1.34293 | flat
228 | DNiPc-APDI-COF | DNiPc-APDI-COF | 2D | sql | J. Am. Chem. Soc., 2015, 137, 7817-7827 | 0.518975 | 32 | 32 | 896 | 1568.03 | 0.67 | 1.29 | flat
229 | DNiPc-APyrDI-COF | DNiPc-APyrDI-COF | 2D | sql | J. Am. Chem. Soc., 2015, 137, 7817-7827 | 0.54517 | 28.4512 | 28.61876 | 890.88 | 1634.13 | 0.76098 | 1.39586 | flat
230 | DP-COF-ED | DP-COF-ED with AA | 2D | kgm | CCS Chem., 2020, 139-145 | 0.37835 | 39.68396 | 39.9305 | 997.97803 | 2637.72998 | 0.79808 | 2.10939 | wavy
231 | DPP-TAPP-COF | DPP-TAPP-COF | 2D | sql | Angew. Chem. Int. Ed., 2018,57(3), 846-850 | 0.70066 | 18.34669 | 18.5864 | 954.52399 | 1362.32996 | 0.64221 | 0.91658 | twisted
232 | DPP-TFP | DPP-TFP-Eclipsed | 2D | hcb | Angew. Chem. Int. Ed., 2020, 59, 22,8713-8719 | 0.71943 | 17.39813 | 17.54485 | 1086.52002 | 1510.25 | 0.6812 | 0.94686 | twisted
233 | DTP-ANDI-COF | DTP-ANDI-COF | 2D | hcb | Chem. Sci., 2013, 4, 4505 | 0.376 | 43.78149 | 43.89693 | 692.539 | 1841.88 | 0.82443 | 2.19266 | flat
234 | DTP-APyrDI-COF | DTP-APyrDI-COF | 2D | hcb | Chem. Sci., 2013, 4, 4505 | 0.36388 | 44.50286 | 44.62077 | 686.99701 | 1887.98999 | 0.83009 | 2.28124 | flat
235 | EB-COF-Br | EB-COF:Br | 2D | hcb | J. Am. Chem. Soc., 2016, 138, 5897-5903 | 0.93307 | 10.03478 | 10.55424 | 1246.68005 | 1336.09998 | 0.58091 | 0.62258 | flat
236 | EB-COF-Cl | EB-COF:Cl | 2D | hcb | J. Am. Chem. Soc., 2016, 138, 5897-5903 | 0.84985 | 10.03478 | 10.55424 | 1265.88 | 1489.54004 | 0.58536 | 0.68878 | flat
237 | EB-COF-F | EB-COF:F | 2D | hcb | J. Am. Chem. Soc., 2016, 138, 5897-5903 | 0.81904 | 10.03478 | 10.55424 | 1305.93994 | 1594.46997 | 0.59539 | 0.72693 | flat
238 | EB-COF-I | EB-COF:I | 2D | hcb | J. Am. Chem. Soc., 2013, 135, 17853-17861 | 1.02107 | 10.03477 | 10.55423 | 1219.78003 | 1194.60999 | 0.57493 | 0.56307 | flat
239 | EDTFP-1 | EDTFP-1 | 2D | hcb | ACS Appl. Mater. Inter., 2017, 9, 31411-31423 | 0.39033 | 27.14794 | 27.41477 | 997.64899 | 2555.88989 | 0.80083 | 2.05166 | flat
240 | ETTF-DABP-COF-1 | AA-stacking mode of ETTF-DABP-COF: same | 2D | kgm | Angew. Chem. Int. Ed., 2020, 59, 12162 -12169 | 0.45887 | 31.82555 | 31.90137 | 1071.78003 | 2335.69995 | 0.76263 | 1.66197 | wavy
241 | ETTF-DABP-COF-2 | refined unit cell parameters for ETTF-DABP-COF | 2D | kgm | Angew. Chem. Int. Ed., 2020, 59, 12162 -12169 | 0.40395 | 32.86681 | 33.03455 | 1098.81006 | 2720.17993 | 0.78805 | 1.95087 | twisted
242 | F-COF | F-COF | 2D | hcb | Commun. Chem., 2020, 3, 31 | 0.89269 | 16.93789 | 17.22858 | 1006.60999 | 1127.60999 | 0.64756 | 0.7254 | flat
243 | FL-COF-1 | FL-COF-1 | 2D | hcb | ACS Appl. Mater. Inter., 2017, 9, 7108-7114 | 0.5476 | 19.33353 | 19.49908 | 1144.92004 | 2090.81006 | 0.71981 | 1.31449 | wavy
244 | FLT-COF-1 | FLT-COF 1 – Eclipsed | 2D | hcb | J. Am. Chem. Soc., 2017, 139, 10506-10513 | 0.45253 | 24.69607 | 24.82011 | 916.55701 | 2025.39001 | 0.77125 | 1.70429 | wavy
245 | GS-COF-1-AA | GS-COF-1 | 2D | hcb | J. Am. Chem. Soc., 2020, 142, 31, 13316-13321 | 0.90507 | 11.7271 | 12.13815 | 1049.58997 | 1159.67004 | 0.5796 | 0.64039 | flat
246 | GS-COF-1-AB | GS-COF-1 | 2D | hcb | J. Am. Chem. Soc., 2020, 142, 31, 13316-13321 | 0.99847 | 2.61426 | 4.11636 | 0 | 0 | 0.53665 | 0.53747 | flat
247 | GS-COF-2-AA | GS-COF-2 | 2D | hcb | J. Am. Chem. Soc., 2020, 142, 31, 13316-13321 | 0.89307 | 11.85435 | 12.27828 | 1097.20996 | 1228.58997 | 0.58361 | 0.65349 | flat
248 | GS-COF-2-AB | GS-COF-2 | 2D | hcb | J. Am. Chem. Soc., 2020, 142, 31, 13316-13321 | 0.97761 | 2.85185 | 4.49171 | 0 | 0 | 0.54728 | 0.55981 | flat
249 | H2P-COF | H2P-COF | 2D | sql | Angew. Chem. Int. Ed., 2012, 51, 2618 -2622 | 0.32727 | 19.22142 | 20.2581 | 1445.59998 | 4417.16016 | 0.83159 | 2.541 | twisted
250 | HAT-COF | HAT-COF | 2D | hxl | ACS Macro Lett., 2016, 5, 99-102 | 0.74705 | 9.11507 | 9.87639 | 1295.25 | 1733.82996 | 0.62708 | 0.83941 | twisted
251 | HAT-NTBA-COF | HAT-NTBA-COF | 2D | kgd | Chem. Commun., 2017, 53, 2431-2434 | 0.93333 | 7.25619 | 7.88214 | 1115.02002 | 1194.67004 | 0.53058 | 0.56848 | wavy
252 | HAT-NTBCA-COF | HAT-NTBCA-COF | 2D | hxl | Chem. Commun., 2017, 53, 2431-2434 | 0.74825 | 11.06228 | 11.3751 | 1266.04004 | 1692.01001 | 0.61999 | 0.82859 | wavy
253 | HBC-COF | HBC-COF | 2D | hxl | Nat. Commun., 2015, 6, 7786 | 0.81305 | 10.72674 | 11.02482 | 1231.52002 | 1514.69995 | 0.58655 | 0.72142 | wavy
254 | HCC-H2P-COF | HCC-H2P-COF | 2D | sql | J. Am. Chem. Soc., 2015, 137, 7079-7082 | 0.38887 | 14.44897 | 15.66519 | 1607.44995 | 4133.66016 | 0.80334 | 2.06584 | twisted
255 | HHTP-DPB-COF | HHTP-DPB COF | 2D | hcb | Chem. Commun., 2015, 51, 7532-7535 | 0.33677 | 41.05191 | 41.18296 | 766.97803 | 2277.42993 | 0.83019 | 2.46513 | flat
256 | HO2C-H2P-COFs | HO2C-H2P-COF | 2D | sql | Angew. Chem. Int. Ed., 2015, 54, 2986-2990 | 0.41566 | 9.37565 | 10.89243 | 2047.88 | 4926.83984 | 0.79181 | 1.90496 | twisted
257 | HPB-COF | HPB-COF | 2D | hxl | Adv. Sci., 2022, 2105517 | 0.73264 | 5.94566 | 7.11918 | 1517.47998 | 2071.25 | 0.61417 | 0.83829 | twisted
258 | HP-COF-1 | HP-COF-1 | 2D | hcb | J. Am. Chem. Soc., 2015, 137, 13772-13775 | 0.6341 | 14.43667 | 14.78901 | 1270.08997 | 2002.96997 | 0.67089 | 1.05801 | flat
259 | HP-COF-2 | HP-COF-2 | 2D | hcb | J. Am. Chem. Soc., 2015, 137, 13772-13775 | 0.534 | 16.83791 | 17.15189 | 1297.22998 | 2429.28003 | 0.7208 | 1.34982 | flat
260 | ICOF-1 | ICOF-1 | 2D | fes | Angew. Chem. Int. Ed., 2016, 55, 1737-1741 | 0.58391 | 15.00043 | 15.20734 | 1253.26001 | 2146.33008 | 0.70036 | 1.19944 | twisted
261 | ICOF-2 | ICOF-2 | 2D | fes | Angew. Chem. Int. Ed., 2016, 55, 1737-1741 | 0.5423 | 16.60403 | 17.20431 | 1292.17004 | 2382.76001 | 0.71842 | 1.32477 | twisted
262 | IISERP-COF3 | IISERP-COF3 | 2D | hcb | Adv. Energy AMater., 2016, 6, 1601189 | 0.21624 | 19.77265 | 22.16294 | 1529.85999 | 7074.95996 | 0.90228 | 4.17267 | flat
263 | IISERP-CON1 | IISERP-CON1 | 2D | hcb | Adv. Energy AMater., 2017, 1702170 | 0.78953 | 9.18961 | 9.80273 | 1389.57996 | 1760.02002 | 0.61887 | 0.78385 | wavy
264 | ILCOF-1 | ILCOF-1 | 2D | sql | Chem. Eur. J., 2013, 19, 3324-3328 | 0.32417 | 20.79435 | 21.19984 | 1252.92004 | 3865.05005 | 0.83165 | 2.56551 | twisted
265 | ILCOF-1b | ILCOF-1 | 2D | sql | J. Am. Chem. Soc., 2018, 140, 29, 9099-9103 | 0.68709 | 16.15375 | 16.51787 | 1163.55005 | 1693.45996 | 0.66858 | 0.97307 | twisted
266 | IMDEA-2 | IMDEA-COF-2 | 2D | hcb | J. Am. Chem. Soc., 2018, 140, 40, 12922-12929 | 0.65755 | 18.14826 | 18.49638 | 1143.19995 | 1738.56006 | 0.68262 | 1.03812 | flat
267 | Intercalated-COF-5 | Intercalated-COF 5 with AA stacking | 2D | sql | J. Am. Chem. Soc., 2020, 142, 8, 3712-3717 | 0.77171 | 7.26129 | 8.03185 | 1085.83997 | 1407.06006 | 0.58642 | 0.7599 | wavy
268 | iPrTAPB-TFP | iPrTAPB-TFP | 2D | hcb | J. Mater. Chem. C, 2015, 3, 7159-7171 | 0.98035 | 6.48972 | 7.45349 | 698.05603 | 712.04901 | 0.48016 | 0.48978 | flat
269 | iPrTAPB-TFPB | iPrTAPB-TFPB | 2D | hcb | J. Mater. Chem. C, 2015, 3, 7159-7171 | 0.61299 | 15.35492 | 15.8509 | 1065.26001 | 1737.81006 | 0.65846 | 1.07418 | flat
270 | JNU-1 | JNU-1 | 2D | hcb | Angew. Chem. Int. Ed., 2020, 59, 2-9 | 0.33813 | 35.71819 | 35.86719 | 801.35999 | 2370 | 0.80469 | 2.37985 | flat
271 | JUC-511-1 | JUC-511 based on P4 space group | 2D | sql | Adv. AMater., 2020, 32, 1907289 | 0.51054 | 26.13832 | 26.37386 | 984.90198 | 1929.15002 | 0.75733 | 1.4834 | twisted
272 | JUC-512-1 | JUC-512 based on P4 space group | 2D | sql | Adv. AMater., 2020, 32, 1907289 | 0.51348 | 26.00171 | 26.24486 | 1004.28998 | 1955.83997 | 0.75617 | 1.47263 | twisted
273 | JUC-527 | JUC-527 | 2D | hcb | J. Am. Chem. Soc., 2020, 142, 18, 8104-8108 | 0.42343 | 25.41555 | 25.64462 | 963.04303 | 2274.38989 | 0.78509 | 1.85412 | flat
274 | JUC-528 | JUC-528 | 2D | hcb | J. Am. Chem. Soc., 2020, 142, 18, 8104-8108 | 0.33265 | 32.79335 | 33.01595 | 856.08698 | 2573.55005 | 0.83225 | 2.50189 | flat
285 | JUC-560-1 | JUC‐560 calculated based on the eclipsed sql net | 2D | sql | Chem. Sci., 2021, 12, 8452-8457 | 0.46277 | 26.74378 | 26.95282 | 945.08899 | 2042.22998 | 0.76682 | 1.65701 | flat
286 | JUC-560-2 | JUC‐560 calculated based on the staggered sql net | 2D | sql | Chem. Sci., 2021, 12, 8452-8457 | 0.51597 | 13.27242 | 13.43696 | 1663.94995 | 3224.87012 | 0.73991 | 1.43401 | flat
291 | LZU-190 | LZU-190 | 2D | hcb | J. Am. Chem. Soc., 2018, 140, 13, 4623-4631 | 0.80036 | 13.62197 | 13.99378 | 1268.96997 | 1585.51001 | 0.64561 | 0.80665 | flat
292 | LZU-191 | LZU-191 | 2D | hcb | J. Am. Chem. Soc., 2018, 140, 13, 4623-4631 | 0.50357 | 27.87325 | 28.05828 | 936.66602 | 1860.05005 | 0.76518 | 1.51951 | flat
293 | LZU-192 | LZU-192 | 2D | sql | J. Am. Chem. Soc., 2018, 140, 13, 4623-4631 | 0.73792 | 16.60556 | 16.94837 | 1165.25 | 1579.09998 | 0.67289 | 0.91187 | twisted
296 | LZU-70 | LZU-70 | 2D | hcb | J. Am. Chem. Soc., 2016, 138, 11489-11492 | 0.42842 | 25.93049 | 26.13967 | 935.13 | 2182.75 | 0.77892 | 1.81813 | flat
297 | LZU-72 | LZU-72 | 2D | hcb | J. Am. Chem. Soc., 2016, 138, 11489-11492 | 0.45965 | 20.59917 | 20.89927 | 1116.29004 | 2428.56006 | 0.7619 | 1.65756 | wavy
298 | LZU-76 | LZU-76 | 2D | hcb | J. Am. Chem. Soc., 2016, 138, 11489-11492 | 0.38837 | 21.78847 | 22.30685 | 1082.34998 | 2786.88989 | 0.80365 | 2.06927 | wavy
300 | MC-COF-NiPc-E1E7 | MC-COF-NiPc-E1E7 | 2D | sql | Nat. Commun., 2016, 7, 12325 | 0.76007 | 14.72417 | 15.08139 | 1111.31995 | 1462.12 | 0.66682 | 0.87731 | flat
301 | MC-COF-TP-E11E22 | MC-COF-TP-E11E22 | 2D | hcb | Nat. Commun., 2016, 7, 12325 | 0.60623 | 20.05155 | 20.15142 | 1048.96997 | 1730.32996 | 0.71855 | 1.18528 | flat
302 | MC-COF-TP-E11E71 | MC-COF-TP-E11E71 | 2D | hcb | Nat. Commun., 2016, 7, 12325 | 0.53615 | 24.96336 | 25.19238 | 978.17603 | 1824.45996 | 0.74542 | 1.39033 | flat
303 | MC-COF-TP-E11E72 | MC-COF-TP-E11E72 | 2D | hcb | Nat. Commun., 2016, 7, 12325 | 0.5156 | 24.69892 | 24.93763 | 971.19 | 1883.63 | 0.74988 | 1.4544 | flat
304 | MC-COF-TP-E12E21 | MC-COF-TP-E12E21 | 2D | hcb | Nat. Commun., 2016, 7, 12325 | 0.62507 | 19.84165 | 19.9592 | 1046.54004 | 1674.27002 | 0.71287 | 1.14046 | flat
305 | MC-COF-TP-E12E71 | MC-COF-TP-E12E71 | 2D | hcb | Nat. Commun., 2016, 7, 12325 | 0.54505 | 21.69712 | 21.95262 | 964.18103 | 1768.96997 | 0.73991 | 1.3575 | flat
306 | MC-COF-TP-E1E3E7 | MC-COF-TP-E1E3E7 | 2D | hcb | Nat. Commun., 2016, 7, 12325 | 0.53875 | 22.47817 | 22.6997 | 974.203 | 1808.26001 | 0.74656 | 1.38572 | flat
307 | MC-COF-TP-E22E31 | MC-COF-TP-E22E31 | 2D | hcb | Nat. Commun., 2016, 7, 12325 | 0.58134 | 25.0438 | 25.10023 | 965.26898 | 1660.41003 | 0.73194 | 1.25905 | wavy
308 | MC-COF-TP-E22E41 | MC-COF-TP-E22E41 | 2D | hcb | Nat. Commun., 2016, 7, 12325 | 0.60698 | 22.67623 | 22.92293 | 1026.40002 | 1691 | 0.72086 | 1.18762 | flat
309 | MF-1a | MF-1a | 2D | hcb | Nat. Commun., 2018, 9(1), 2998 | 0.6421 | 23.46285 | 23.75776 | 973.15399 | 1515.57996 | 0.66567 | 1.0367 | wavy
310 | MF-2a | MF-2a | 2D | hcb | Nat. Commun., 2018, 9(1), 2998 | 0.8043 | 13.70432 | 14.13053 | 1172.14001 | 1457.34998 | 0.58288 | 0.72471 | wavy
311 | MPCOF | MPCOF | 2D | hcb | J. Hazard. Mater., 2016, 314, 95-104 | 0.93628 | 4.38831 | 6.8769 | 1353.27002 | 1445.37 | 0.57629 | 0.61551 | wavy
312 | N0_phenyl-COF | N0–COF | 2D | hcb | Nat. Commun., 2015, 6, 8508 | 0.51883 | 22.224 | 22.39215 | 1059.88 | 2042.81995 | 0.72637 | 1.40001 | wavy
313 | N1_pyridyl-COF | N1–COF | 2D | hcb | Nat. Commun., 2015, 6, 8508 | 0.53712 | 21.36833 | 21.48304 | 1063.06995 | 1979.19995 | 0.72099 | 1.34232 | wavy
314 | N2_pyrimidyl-COF | N2–COF | 2D | hcb | Nat. Commun., 2015, 6, 8508 | 0.50343 | 22.22172 | 22.36485 | 1067.32996 | 2120.12988 | 0.73931 | 1.46856 | wavy
315 | N2-COF | N2-COF | 2D | hcb | J. Mater. Chem. A., 2016, 4, 14106-14110 | 0.48638 | 23.17624 | 23.40945 | 1077.18994 | 2214.70996 | 0.74871 | 1.53936 | flat
316 | N3_triazine-COF | N3–COF | 2D | hcb | Nat. Commun., 2015, 6, 8508 | 0.53051 | 21.25089 | 21.50177 | 1065.5 | 2008.43994 | 0.73586 | 1.38708 | flat
317 | N3-COF | N3-COF | 2D | hcb | J. Mater. Chem. A., 2016, 4, 14106-14110 | 0.76907 | 10.72475 | 11.19018 | 1275 | 1657.84998 | 0.62206 | 0.80885 | flat
318 | N-COF | N-COF | 2D | hcb | CrystEngComm, 2017,19, 4899-4904 | 0.72962 | 3.67109 | 5.58046 | 0 | 0 | 0.62148 | 0.85179 | twisted
319 | NiPc-COF | NiPc-COF | 2D | sql | Chem. Commun., 2014, 50, 5531-5546 | 0.81866 | 16.8072 | 17.10283 | 1087.31995 | 1328.17004 | 0.64433 | 0.78706 | flat
320 | NN-TAPH-COF | NN-TAPH-COF | 2D | sql | RSC Adv., 2016, 6, 38774-38781 | 0.48961 | 8.6641 | 9.32195 | 1924.76001 | 3931.17993 | 0.75135 | 1.53458 | twisted
324 | NS-COF | NS-COF | 2D | hcb | Nanoscale Horiz., 2018, 3, 205-212 | 0.58855 | 5.5655 | 6.68673 | 2495.76001 | 4240.5 | 0.71314 | 1.21168 | flat
325 | NTU-BDA-THTA | NTU-BDA-THTA | 2D | hcb | J. Am. Chem. Soc., 2020, 142, 10, 4862-4871 | 0.6855 | 15.82205 | 16.15913 | 1147.48999 | 1673.93005 | 0.66965 | 0.97687 | flat
326 | NTU-COF-1 | NTU-COF-1 | 2D | hcb | J. Am. Chem. Soc., 2015, 137, 1020-1023 | 0.58112 | 18.38514 | 18.68522 | 1113.33997 | 1915.88 | 0.69747 | 1.20023 | flat
327 | NTU-COF-2 | NTU-COF-2 | 2D | hcb | J. Am. Chem. Soc., 2015, 137, 1020-1023 | 0.45428 | 24.58813 | 24.8265 | 961.51898 | 2116.58008 | 0.77067 | 1.69647 | flat
328 | NUS-10 | NUS-10 | 2D | hcb | ACS App. AMater. Inter., 2016, 8, 18505-18512 | 0.71373 | 13.06993 | 13.36641 | 1462.31006 | 2048.83008 | 0.71219 | 0.99785 | flat
329 | NUS-14 | NUS-14 | 2D | hcb | Chem. Mater., 2016, 28, 5095-5101 | 0.39872 | 30.47904 | 30.66931 | 927.948 | 2327.32007 | 0.79697 | 1.99882 | flat
330 | NUS-15 | NUS-15 | 2D | hcb | Chem. Mater., 2016, 28, 5095-5101 | 0.38717 | 31.27516 | 31.45428 | 904.63702 | 2336.56006 | 0.79326 | 2.04889 | flat
331 | NUS-2 | NUS-2 | 2D | hcb | Chem. Mater., 2016, 28, 1277-1285 | 1.03012 | 7.29195 | 7.84595 | 1170.18005 | 1135.95996 | 0.53672 | 0.52103 | flat
332 | NUS-3 | NUS-3 | 2D | hcb | Chem. Mater., 2016, 28, 1277-1285 | 0.68766 | 17.58343 | 18.27716 | 1219.68005 | 1773.67004 | 0.66572 | 0.9681 | wavy
333 | NUS-50 | NUS-50 | 2D | hcb | Dalton Trans. 2018, 47, 13824-13829 | 0.55019 | 22.5277 | 22.77277 | 1054.15002 | 1915.95996 | 0.75436 | 1.37108 | flat
334 | NUS-51 | NUS-51 | 2D | hcb | Dalton Trans. 2018, 47, 13824-13829 | 0.55019 | 22.43977 | 22.68169 | 1035 | 1881.15002 | 0.7546 | 1.37151 | flat
335 | NUS-9 | NUS-9 | 2D | hcb | ACS Appl. Mater. Inter., 2016, 8, 18505-18512 | 0.58433 | 12.42896 | 12.69956 | 1431.07996 | 2449.11011 | 0.74688 | 1.27819 | flat
336 | OH-H2P-COF | HO-H2P-COF | 2D | sql | Angew. Chem. Int. Ed., 2015, 54, 2986-2990 | 0.3503 | 17.48603 | 18.54642 | 1541.18994 | 4399.62988 | 0.82525 | 2.35583 | twisted
337 | OH-TAPH-COF | OH-TAPH-COF | 2D | sql | RSC Adv., 2016, 6, 38774-38781 | 0.33851 | 17.47742 | 18.54395 | 1479.06006 | 4369.33984 | 0.8274 | 2.44425 | twisted
338 | OH-TFP-TTA | OH-TFP-TTA | 2D | hcb | ACS Appl. Mater. Inter., 2020, 12, 18, 20354-20365 | 0.63868 | 18.13247 | 18.45428 | 1099.48999 | 1721.52002 | 0.69899 | 1.09443 | twisted
339 | OH-TPBP-COF | AA-stacking mode of OH-TPBP-COF | 2D | sql | Chem. Eur. J., 2020, 26, 4510 - 4514 | 0.68855 | 9.98996 | 10.38774 | 1336.32996 | 1940.79004 | 0.64973 | 0.94362 | twisted
340 | OMe-OH-TPBP-COF | AA-stacking mode of OMe-OH-TPBP-COF | 2D | sql | Chem. Eur. J., 2020, 26, 4510 - 4514 | 0.77044 | 8.64917 | 8.96817 | 1338.40002 | 1737.18994 | 0.60444 | 0.78454 | twisted
341 | OMe-TPBP-COF | AA-stacking mode of OMe-TPBP-COF | 2D | sql | Chem. Eur. J., 2020, 26, 4510 - 4514 | 0.7065 | 9.37472 | 9.86201 | 1283.40002 | 1816.55005 | 0.63382 | 0.89712 | twisted
342 | PC-COF | PC-COF | 2D | hcb | Polym. Chem., 2016, 7, 3392-3397 | 0.28367 | 41.06296 | 41.12154 | 866.927 | 3056.12988 | 0.8526 | 3.00562 | flat
343 | P-COF | P-COF | 2D | hcb | Chem. Sci., 2022,13, 1009-1015 | 0.69832 | 11.8173 | 12.27783 | 1257.45996 | 1800.68994 | 0.63545 | 0.90997 | flat
344 | P-COF-1-AA | P-COF-1 model arranged in A-A stacking mode | 2D | hcb | Chem. Eur. J., 2020, 26, 12134 -12139 | 0.23599 | 28.43647 | 28.96424 | 1196.31006 | 5069.41016 | 0.89247 | 3.78188 | wavy
345 | P-COF-1-AB | P-COF-1 model arranged in A-B stacking mode: something wrong | 2D | hcb | Chem. Eur. J., 2020, 26, 12134 -12139 | 0.23599 | 13.03327 | 14.34726 | 1766.56006 | 7485.87988 | 0.89029 | 3.77264 | wavy
346 | P-COF-2-AA | P-COF-2 model arranged in A-A stacking mode | 2D | hcb | Chem. Eur. J., 2020, 26, 12134 -12139 | 0.16909 | 33.82956 | 34.43726 | 1327.93005 | 7853.47021 | 0.90719 | 5.36519 | wavy
347 | Pc-PBBA-COF | Pc-PBBA-COF | 2D | sql | Nat. Chem., 2010, 2, 672-677 | 0.79025 | 16.54655 | 16.84207 | 1099.28003 | 1391.05005 | 0.63897 | 0.80856 | flat
348 | PCTF-1 | PCTF-1 | 2D | hcb | Polym. Chem., 2015,6, 7410-7417 | 0.6305 | 13.41753 | 13.74617 | 1180.34998 | 1872.09998 | 0.67757 | 1.07466 | twisted
349 | PCTF-2 | PCTF-2 | 2D | hcb | Polym. Chem., 2015,6, 7410-7417 | 0.47781 | 21.38827 | 21.50274 | 1089.28003 | 2279.72998 | 0.75175 | 1.57332 | twisted
350 | PCTF-3 | PCTF-3 | 2D | hcb | Polym. Chem., 2015,6, 7410-7417 | 0.40212 | 27.70128 | 27.83857 | 950.63397 | 2364.04004 | 0.78612 | 1.95493 | twisted
351 | PCTF-4 | PCTF-4 | 2D | hcb | Polym. Chem., 2015,6, 7410-7417 | 0.58494 | 17.50373 | 17.88578 | 1135.73999 | 1941.65002 | 0.72331 | 1.23656 | twisted
352 | P-DpTaDm-COF-12 | P-DpTaDm-COF (12) | 2D | hcb | J. Am. Chem. Soc., 2020, 142, 6521-6526 | 0.51625 | 25.18439 | 25.57281 | 1044.41003 | 2023.07996 | 0.73861 | 1.43073 | wavy
353 | Ph-AnCD-COF | Ph-AnCD-COF | 2D | hcb | Angew. Chem. Int. Ed., 2015, 54, 8704-8707 | 0.30996 | 21.04661 | 23.73233 | 1637.54004 | 5283.08008 | 0.85428 | 2.75611 | wavy
354 | Ph-An-COF | Ph-An-COF | 2D | hcb | Angew. Chem. Int. Ed., 2015, 54, 8704-8707 | 0.61723 | 22.06437 | 22.30064 | 1049.62 | 1700.55005 | 0.71373 | 1.15635 | flat
355 | PI-2-COF | PI-2-COF | 2D | hcb | Chem. Commun., 2016, 52, 4128-4131 | 0.48638 | 23.17624 | 23.40945 | 1068.05005 | 2195.92993 | 0.74871 | 1.53936 | flat
356 | PI-3-COF | PI-3-COF | 2D | hcb | Chem. Commun., 2016, 52, 4128-4131 | 0.76907 | 10.72475 | 11.19018 | 1270.14001 | 1651.53003 | 0.62165 | 0.80831 | flat
357 | PI-COF | PI-COF | 2D | sql | ACS App. AMater. Inter., 2017, 9, 13415-13421 | 0.45999 | 21.00102 | 21.6781 | 1220.42004 | 2653.1499 | 0.78306 | 1.70235 | twisted
358 | PI-COF-1 | PI-COF-1 | 2D | hcb | Nat. Commun., 2014, 5, 4503 | 0.6382 | 17.4324 | 17.68848 | 923.10602 | 1446.43005 | 0.70397 | 1.10306 | flat
359 | PI-COF-1-unflat | PI-COF-1 | 2D | hcb | Chem. Sci., 2020, 11, 6915-6922 | 0.53663 | 18.96217 | 19.42127 | 1578.66003 | 2941.83008 | 0.75835 | 1.41318 | twisted
360 | PI-COF-2 | PI-COF-2:same | 2D | hcb | Nat. Commun., 2014, 5, 4503 | 0.55292 | 20.63214 | 20.85688 | 1156.15002 | 2091 | 0.7371 | 1.33311 | flat
361 | PI-COF-2-unflat | PI-COF-2 | 2D | hcb | Chem. Sci., 2020, 11, 6915-6922 | 0.48979 | 23.24997 | 23.52769 | 1246.05005 | 2544.03003 | 0.77318 | 1.57858 | twisted
362 | PI-COF-3 | PI-COF-3 | 2D | hcb | Nat. Commun., 2014, 5, 4503 | 0.38521 | 31.96671 | 32.11311 | 1231.56006 | 3197.12988 | 0.80917 | 2.1006 | flat
365 | PI-COF-SR | PI-COF-SR | 2D | hcb | Sci. Rep., 2017, 7, 557 | 0.52301 | 29.13681 | 29.3046 | 885.61298 | 1693.31006 | 0.75974 | 1.45264 | flat
366 | POR-COF | POR-COF | 2D | sql | Biomater. Sci., 2023, 11, 776 | 0.91175 | 12.96649 | 13.32277 | 1110.93994 | 1218.46997 | 0.5881 | 0.64502 | twisted
367 | Por-COF-jmca | Por-COF | 2D | sql | J. Mater. Chem. A., 2016, 4, 7416-7421 | 0.58078 | 7.64839 | 9.02068 | 2163.34009 | 3724.90991 | 0.71715 | 1.23481 | twisted
368 | PPPP-1 | PPPP-1 | 2D | sql | Polym. Chem., 2018, 9, 1430-1438 | 0.54975 | 26.88207 | 27.08872 | 902.30103 | 1641.29004 | 0.73506 | 1.33708 | twisted
369 | PPPP-2 | PPPP-2 | 2D | sql | Polym. Chem., 2018, 9, 1430-1438 | 0.57428 | 25.81935 | 26.00686 | 898.92102 | 1565.29004 | 0.72041 | 1.25445 | twisted
370 | PP-TzDa | PP-TzDa in perfect AA | 2D | hcb | Inorg. Chem. Commun. 2020, 119, 108094 | 0.65325 | 16.51179 | 16.92871 | 1473.43994 | 2255.54004 | 0.6617 | 1.01293 | wavy
371 | PP-TzDa-AA | PP-TzDa in slipped AA: same as above | 2D | hcb | Inorg. Chem. Commun. 2020, 119, 108094 | 0.73334 | 12.62514 | 13.13528 | 1313.95996 | 1791.75 | 0.6224 | 0.84872 | wavy
372 | PP-TzDa-AB | PP-TzDa in staggered AB | 2D | hcb | Inorg. Chem. Commun. 2020, 119, 108094 | 0.70211 | 6.32576 | 7.33745 | 1685.88 | 2401.1499 | 0.63589 | 0.90568 | twisted
373 | PPy-COF | PPy-COF | 2D | hcb | Angew. Chem. Int. Ed., 2009, 48, 5439-5442 | 0.86909 | 13.33488 | 13.7075 | 1157.68005 | 1332.06006 | 0.56729 | 0.65274 | flat
374 | PR100-COF | PPy-COF | 2D | hcb | Angew. Chem. Int. Ed., 2009, 48, 5439-5442 | 0.38269 | 25.90948 | 26.12067 | 1065.18005 | 2783.37012 | 0.80742 | 2.10984 | twisted
375 | P-StPtDm-COF-6 | P-StPtDm-COF (6) | 2D | hcb | J. Am. Chem. Soc., 2020, 142, 6521-6526 | 0.64283 | 23.27554 | 23.57254 | 965.84302 | 1502.47998 | 0.669 | 1.04071 | wavy
376 | P-StPtTp-COF-8 | P-StPtTp-COF (8) | 2D | hcb | J. Am. Chem. Soc., 2020, 142, 6521-6526 | 0.57777 | 23.16359 | 23.45655 | 1002.34998 | 1734.84998 | 0.7009 | 1.21311 | wavy
377 | P-StTaDm-COF-2 | P-StTaDm-COF (2) | 2D | hcb | J. Am. Chem. Soc., 2020, 142, 6521-6526 | 0.64212 | 23.35047 | 23.64665 | 971.35901 | 1512.73999 | 0.66246 | 1.03168 | wavy
378 | P-StTaTp-COF-4 | P-StTaTp-COF (4) | 2D | hcb | J. Am. Chem. Soc., 2020, 142, 6521-6526 | 0.58343 | 23.33054 | 23.62181 | 981.28302 | 1681.93005 | 0.69404 | 1.18959 | wavy
379 | P-StTtDm-COF-10 | P-StTtDm-COF (10) | 2D | hcb | J. Am. Chem. Soc., 2020, 142, 6521-6526 | 0.65534 | 23.1796 | 23.46923 | 964.27698 | 1471.43005 | 0.66008 | 1.00724 | wavy
380 | PV-COF | PV-COF | 2D | sql | Chem. Sci., 2020, 11, 845-850 | 0.68729 | 13.98639 | 14.17973 | 1234.56006 | 1796.29004 | 0.66152 | 0.96251 | twisted
381 | Py-1P_F-COF | Py-1PF COF | 2D | sql | J. Am. Chem. Soc., 2016, 138, 16703-16710 | 0.6471 | 15.86913 | 16.40349 | 1186.13 | 1832.97998 | 0.6872 | 1.06196 | twisted
382 | Py-1P-COF | Py-1P COF | 2D | sql | J. Am. Chem. Soc., 2016, 138, 16703-16710 | 0.58923 | 17.10324 | 17.25067 | 1159.07996 | 1967.12 | 0.70002 | 1.18803 | twisted
383 | Py-1P-COF-AB | Py-1P COF in quasi-AB stacking mode | 2D | sql | J. Am. Chem. Soc., 2020, 142, 12995-13002 | 0.49972 | 8.57867 | 9.57067 | 2464.22998 | 4931.25977 | 0.74281 | 1.48646 | twisted
384 | Py-22-BPYPH_COF | Py-2,2'-BPyPh-COF | 2D | sql | Chem. Commun., 2014, 50, 6161-6163 | 0.45333 | 20.19841 | 20.61346 | 1136.52002 | 2507.05005 | 0.77062 | 1.6999 | wavy
385 | Py-23-BPYPH_COF | Py-2,3-BPyPh-COF | 2D | sql | Chem. Commun., 2014, 50, 6161-6163 | 0.47139 | 22.66778 | 22.92078 | 1057.15002 | 2242.6499 | 0.76332 | 1.61931 | twisted
386 | Py-23-DHPh_COF | Py-2,3-DHPh-COF | 2D | sql | Chem. Commun., 2014, 50, 6161-6163 | 0.67419 | 16.94757 | 17.2834 | 1145.58997 | 1699.20996 | 0.66677 | 0.98899 | wavy
387 | Py-2PE-COF | Py-2PE COF | 2D | sql | J. Am. Chem. Soc., 2016, 138, 16703-16710 | 0.44353 | 23.83385 | 24.09674 | 1051.68005 | 2371.16992 | 0.76723 | 1.72984 | wavy
388 | Py-33-BPYPH_COF | Py-3,3-BPyPh COF | 2D | sql | Chem. Commun., 2014, 50, 6161-6163 | 0.53503 | 21.39547 | 21.51866 | 1047.10999 | 1957.12 | 0.72841 | 1.36144 | wavy
389 | Py-3PE_BTD-COF | Py-3PEBTD COF | 2D | sql | J. Am. Chem. Soc., 2016, 138, 16703-16710 | 0.40521 | 29.12338 | 29.23223 | 957.797 | 2363.71997 | 0.79602 | 1.96447 | wavy
390 | Py-3PE-COF | Py-3PE COF | 2D | sql | J. Am. Chem. Soc., 2016, 138, 16703-16710 | 0.40755 | 27.1104 | 27.16334 | 1000.42999 | 2454.73999 | 0.78732 | 1.93183 | wavy
391 | Py-4T_TPD-COF | Py‐4TTPD COF | 2D | sql | J. Am. Chem. Soc., 2017, 139, 24, 8194-8199 | 0.50476 | 24.12196 | 24.28962 | 1098.37 | 2176.04004 | 0.75569 | 1.49714 | twisted
392 | Py-4T_TT-COF | Py‐4TTT COF | 2D | sql | J. Am. Chem. Soc., 2017, 139, 24, 8194-8199 | 0.5709 | 23.4223 | 23.46989 | 1092.54004 | 1913.72998 | 0.73382 | 1.28538 | twisted
393 | Py-a4T_Me-COF | Py‐a4TMe COF | 2D | sql | J. Am. Chem. Soc., 2017, 139, 24, 8194-8199 | 0.51014 | 25.49763 | 25.7194 | 1035.81995 | 2030.47998 | 0.75616 | 1.48227 | twisted
394 | Py-a4T-COF | Py‐a4T COF | 2D | sql | J. Am. Chem. Soc., 2017, 139, 24, 8194-8199 | 0.54432 | 22.83808 | 23.04581 | 1134.09998 | 2083.53003 | 0.72595 | 1.33369 | twisted
395 | Py-An-COF | Py-An COF | 2D | sql | Chem. Commun., 2015, 51, 10096-10098 | 0.5107 | 20.42364 | 20.6236 | 1096.29004 | 2146.65991 | 0.73714 | 1.4434 | wavy
396 | Py-Azine-COF | Py-Azine COF | 2D | sql | J. Am. Chem. Soc., 2013, 135, 17310-17313 | 0.67697 | 14.72101 | 14.86384 | 1236.65002 | 1826.75 | 0.65537 | 0.9681 | twisted
397 | Py-BSZ-COF | Py-BSZ-COF | 2D | sql | ACS Catal., 2020, 10, 15, 8717-8726 | 0.51476 | 23.31933 | 23.59523 | 1039.83997 | 2020.06006 | 0.73966 | 1.43691 | twisted
398 | Py-DBA-COF-1 | Py-DBA-COF-1 | 2D | hcb | J. Am. Chem. Soc., 2016, 138, 10120-10123 | 0.44459 | 33.38062 | 33.55266 | 846.383 | 1903.75 | 0.7857 | 1.76725 | flat
399 | Py-DBA-COF-2 | Py-DBA-COF-2 | 2D | hcb | J. Am. Chem. Soc., 2016, 138, 10120-10123 | 0.39305 | 38.14163 | 38.29444 | 775.46698 | 1972.93994 | 0.80779 | 2.05518 | flat
400 | Py-DHPh-COF | Py-DHPh COF | 2D | sql | Chem. Commun., 2014, 50, 6161-6163 | 0.51245 | 18.34897 | 18.8489 | 1217.81006 | 2376.45996 | 0.74755 | 1.45878 | twisted
401 | Py-MV-DBA-COF | Py-MV-DBA-COF | 2D | hcb | J. Am. Chem. Soc., 2016, 138, 10120-10123 | 0.46991 | 34.17223 | 34.32443 | 809.48999 | 1722.66003 | 0.7754 | 1.65011 | flat
402 | Py-pII | Py‐pII COF | 2D | sql | J. Am. Chem. Soc., 2017, 139, 34, 12035-12042 | 0.48038 | 20.88178 | 21.18073 | 1085.52002 | 2259.71997 | 0.74867 | 1.55851 | twisted
403 | Py-pTII | Py‐pTII COF | 2D | sql | J. Am. Chem. Soc., 2017, 139, 34, 12035-12042 | 0.53323 | 18.84527 | 19.12139 | 1190.52002 | 2232.67993 | 0.7327 | 1.37409 | twisted
404 | PyTA-BC | PyTA-BC | 2D | sql | Adv. Optical Mater., 2020, 2000641 | 0.94837 | 10.51966 | 10.62648 | 1088.03003 | 1147.26001 | 0.52451 | 0.55306 | wavy
405 | PyTA-BC-Ph-COF | PyTA-BC-Ph COF | 2D | sql | Adv. Optical Mater., 2020, 2000641 | 0.7189 | 12.21247 | 12.67816 | 1260.46997 | 1753.32996 | 0.65241 | 0.90751 | wavy
406 | Py-TPE-COF | Py-TPE-COF | 2D | sql | Chem. Commun., 2018, 54, 2308-2311 | 0.74595 | 11.40458 | 11.82847 | 1279.95996 | 1715.89001 | 0.62688 | 0.84038 | twisted
407 | PyTTA-BFBIm-iCOF | PyTTA-BFBIm-iCOF | 2D | sql | Angew. Chem. Int. Ed., 2017, 56, 4982-4986 | 0.87088 | 14.32288 | 14.92983 | 1302.68005 | 1495.81995 | 0.6876 | 0.78955 | twisted
408 | Py-tTII | Py‐tTII COF | 2D | sql | J. Am. Chem. Soc., 2017, 139, 34, 12035-12042 | 0.54208 | 19.60462 | 19.70587 | 1154.75 | 2130.20996 | 0.73657 | 1.35878 | twisted
409 | QH-COF-1 | QH-COF-1 | 2D | hcb | Chin.J. Catal., 2020, 41, 1288-1297 | 0.37626 | 29.43949 | 29.73513 | 969.37097 | 2576.3501 | 0.79851 | 2.12224 | wavy
410 | RT-COF-1 | RT-COF-1 | 2D | hcb | Chem. Eur. J., 2015, 21, 10666 -10670 | 0.77686 | 11.36249 | 11.81752 | 1232.91003 | 1587.04004 | 0.60062 | 0.77314 | wavy
411 | SA-COF | SA-COF | 2D | hcb | J. Am. Chem. Soc., 2017, 139, 8897-8904 | 0.71619 | 11.50736 | 11.99864 | 1227.09998 | 1713.39001 | 0.63608 | 0.88815 | flat
412 | Salen-COF | Salen-COF | 2D | hcb | J. Am. Chem. Soc., 2017, 139, 6042-6045 | 0.35903 | 25.36985 | 25.71565 | 1202.02002 | 3347.95996 | 0.79845 | 2.22391 | wavy
413 | SB-PORPy-COF | SB-PORPy | 2D | sql | ACS Appl. Mater. Inter., 2017, 9 , 23843-23851 | 0.73655 | 12.51715 | 12.95632 | 1170.34998 | 1588.96997 | 0.62212 | 0.84465 | twisted
414 | S-CuTAPBN-COF | (S)-CuTAPBN-COF | 2D | sql | J. Am. Chem. Soc., 2020, 142, 29, 12574-12578 | 0.42939 | 10.85082 | 12.1705 | 2124.45996 | 4947.6499 | 0.79073 | 1.84153 | twisted
415 | S-DpTaDm-COF-11 | S-DpTaDm-COF (11) | 2D | sql | J. Am. Chem. Soc., 2020, 142, 6521-6526 | 0.46021 | 25.57106 | 25.87294 | 1009.37 | 2193.28003 | 0.75881 | 1.64883 | wavy
416 | SiCOF-Li | SiCOF-Li | 2D | hcb | Nature chemistry, 2017, 9(10): 977 | 0.82314 | 13.15272 | 13.50537 | 1267.14001 | 1539.39001 | 0.60116 | 0.73032 | twisted
417 | SIOC-COF-1 | SIOC-COF-1 | 2D | kgm | J. Am. Chem. Soc., 2016, 138, 14, 4710-4713 | 0.45961 | 28.48568 | 28.5332 | 1098.30005 | 2389.6499 | 0.75774 | 1.64866 | wavy
418 | SIOC-COF-2 | SIOC-COF-2 | 2D | kgm | J. Am. Chem. Soc., 2016, 138, 14, 4710-4713 | 0.39377 | 35.14301 | 35.24752 | 1041.56995 | 2645.1499 | 0.79061 | 2.00781 | wavy
419 | SIOC-COF-3 | SIOC-COF-3 | 2D | hcb | Chem. Eur. J., 2016, 22(49), 17784-17789 | 0.66285 | 6.26088 | 7.27303 | 1535.19995 | 2316.05005 | 0.65096 | 0.98206 | twisted
420 | SIOC-COF-4 | SIOC-COF-4 | 2D | hcb | Chem. Eur. J., 2016, 22(49), 17784-17789 | 0.56396 | 6.59713 | 7.29696 | 2135.26001 | 3786.21997 | 0.70345 | 1.24735 | twisted
421 | SIOC-COF-5 | SIOC-COF-5 | 2D | sql | Chem. Commun., 2016, 52, 11704-11707 | 0.90784 | 6.17786 | 6.8944 | 1036.78003 | 1142.02002 | 0.52848 | 0.58213 | wavy
422 | SIOC-COF-6 | SIOC-COF-6 | 2D | sql | Chem. Commun., 2016, 52, 11704-11707 | 0.68468 | 11.92015 | 12.54201 | 1311.16003 | 1915 | 0.64136 | 0.93673 | wavy
423 | SIOC-COF-7 | SIOC-COF-7 | 2D | sql | Chem. Commun., 2016, 52, 11704-11707 | 0.81947 | 9.49049 | 9.80036 | 1124.23999 | 1371.90002 | 0.57542 | 0.70218 | wavy
424 | sp2c-COF | sp2c-COF | 2D | sql | Nat. Commun., 2019, 10, 2207 | 0.64776 | 16.34537 | 16.54609 | 1199.02002 | 1851.02002 | 0.662 | 1.02198 | twisted
425 | sp2c-COF-1 | AA-stacking mode of sp2c-COF: same | 2D | sql | Angew. Chem. Int. Ed., 2020, 59, 12162 -12169 | 0.60683 | 16.91517 | 17.24196 | 1191.41003 | 1963.31995 | 0.68326 | 1.12594 | twisted
426 | sp2c-COF-2 | refined unit cell parameters for sp2c-COF | 2D | sql | Angew. Chem. Int. Ed., 2020, 59, 12162 -12169 | 0.65222 | 16.14146 | 16.26744 | 1206.15002 | 1849.31006 | 0.65913 | 1.0106 | twisted
427 | sp2c-COF-4 | AA-stacking mode of sp2c-COF-4 | 2D | hcb | Angew. Chem. Int. Ed., 2020, 59, 12162 -12169 | 0.35445 | 30.53322 | 30.65329 | 939.328 | 2650.09009 | 0.81846 | 2.30909 | wavy
428 | sp2c-COF-4-2 | refined unit cell parameters for sp2c-COF-4 | 2D | hcb | Angew. Chem. Int. Ed., 2020, 59, 12162 -12169 | 0.35559 | 30.50054 | 30.62043 | 939.85498 | 2643.08008 | 0.81819 | 2.30093 | wavy
429 | sp2c-COF-5 | AA-stacking mode of sp2c-COF-5 | 2D | kgm | Angew. Chem. Int. Ed., 2020, 59, 12162 -12169 | 0.50059 | 33.05829 | 33.14215 | 1006.02002 | 2009.68005 | 0.75053 | 1.4993 | wavy
430 | sp2c-COF-5-2 | refined unit cell parameters for sp2c-COF-5 | 2D | kgm | Angew. Chem. Int. Ed., 2020, 59, 12162 -12169 | 0.47065 | 33.79748 | 33.88417 | 1000.94 | 2126.71997 | 0.75715 | 1.60873 | wavy
433 | SP-COF-ED | SP-COF-ED with AA | 2D | sql | CCS Chem., 2020, 139-145 | 0.4358 | 18.22884 | 18.48675 | 1212.82996 | 2782.98999 | 0.76477 | 1.75486 | twisted
434 | Star-COF-1 | Star-COF-1 | 2D | hcb | CrystEngComm. 2013, 15, 1508-1511 | 0.58509 | 30.44155 | 30.61617 | 802.07397 | 1370.85999 | 0.71251 | 1.21778 | flat
435 | Star-COF-2 | Star-COF-2 | 2D | hcb | CrystEngComm. 2013, 15, 1508-1511 | 0.497 | 37.29637 | 37.44422 | 743.42297 | 1495.81995 | 0.7522 | 1.51348 | flat
436 | Star-COF-3 | Star-COF-3 | 2D | hcb | CrystEngComm. 2013, 15, 1508-1511 | 0.45092 | 40.0173 | 40.15486 | 722.55701 | 1602.42004 | 0.77337 | 1.71511 | flat
437 | S-TmPtDm-COF-5 | S-TmPtDm-COF (5) | 2D | hcb | J. Am. Chem. Soc., 2020, 142, 6521-6526 | 0.46089 | 25.52152 | 25.82069 | 1031.72998 | 2238.55005 | 0.76123 | 1.65165 | wavy
438 | S-TmPtTp-COF-7 | S-TmPtTp-COF (7) | 2D | hcb | J. Am. Chem. Soc., 2020, 142, 6521-6526 | 0.399 | 27.08188 | 27.32921 | 980.19397 | 2456.6499 | 0.79039 | 1.98095 | wavy
439 | S-TmTaDm-COF-1 | S-TmTaDm-COF (1) | 2D | hcb | J. Am. Chem. Soc., 2020, 142, 6521-6526 | 0.46021 | 25.57106 | 25.87294 | 1009.37 | 2193.28003 | 0.75881 | 1.64883 | wavy
440 | S-TmTaTp-COF-3 | S-TmTaTp-COF (3) | 2D | hcb | J. Am. Chem. Soc., 2020, 142, 6521-6526 | 0.39267 | 27.8263 | 28.08589 | 972.112 | 2475.63989 | 0.79148 | 2.01564 | wavy
441 | S-TmTtDm-COF-9 | S-TmTtDm-COF (9) | 2D | hcb | J. Am. Chem. Soc., 2020, 142, 6521-6526 | 0.4662 | 25.74682 | 26.03906 | 1014.59998 | 2176.33008 | 0.76268 | 1.63596 | wavy
442 | TANG-COF-AA-1 | TANG-COF AA-1 stacking | 2D | hcb | J. Am. Chem. Soc., 2020, 142, 5, 2155-2160 | 0.31075 | 24.29876 | 24.85702 | 1524.34998 | 4905.41992 | 0.86639 | 2.78807 | twisted
443 | TAPBB-COF | TAPBB-COF: SAME | 2D | sql | Chem. Sus .Chem., 2020,11,13,2973-2980 | 0.49286 | 8.24197 | 9.93956 | 2413.69995 | 4897.37012 | 0.7997 | 1.62258 | twisted
444 | TAPBB-COF-AB | TAPBB-COF AB model | 2D | sql | Chem. Sus .Chem., 2020,11,13,2973-2980 | 0.49286 | 8.24197 | 9.93956 | 2413.69995 | 4897.37012 | 0.7997 | 1.62258 | twisted
445 | TAPB-BMTTPA-COF | TAPB-BMTTPA-COF | 2D | hcb | J. Am. Chem. Soc., 2017, 139, 2428-2434 | 0.46788 | 24.81518 | 25.07846 | 1050.15002 | 2244.46997 | 0.7598 | 1.62391 | twisted
446 | TAPB-BPDA-COF | TAPB-BPDA COF | 2D | hcb | J. Am. Chem. Soc., 2017, 139, 4999-5002 | 0.33249 | 38.04305 | 38.19773 | 797.94397 | 2399.87988 | 0.82307 | 2.47545 | flat
447 | TAPB-OMeTA-COF-AB | TAPB-OMeTA COF in quasi-AB stacking mode | 2D | hcb | J. Am. Chem. Soc., 2020, 142, 12995-13002 | 0.46147 | 13.28883 | 13.57896 | 1807.32996 | 3916.44995 | 0.76002 | 1.64695 | wavy
448 | TAPB-PDA-COF | TAPB-PDA COF | 2D | hcb | Polym. Chem., 2020, 11, 4464-4468 | 0.37258 | 30.76962 | 30.9719 | 899.80499 | 2415.06006 | 0.80164 | 2.15158 | flat
449 | TAPB-TA-COF-AB | TAPB-TA COF in quasi-AB stacking mode | 2D | hcb | J. Am. Chem. Soc., 2020, 142, 12995-13002 | 0.37771 | 16.50094 | 16.85758 | 2297.88989 | 6083.66992 | 0.79999 | 2.11798 | wavy
450 | TAPB-TFP | TAPB-TFP | 2D | hcb | J. Mater. Chem. C, 2015, 3, 7159-7171 | 0.77025 | 11.58813 | 12.00768 | 1152.20996 | 1495.90002 | 0.61646 | 0.80034 | flat
451 | TAPB-TFPA-COF | TAPB-TFPA COF | 2D | hcb | Polym. Chem., 2020, 11, 4464-4468 | 0.57316 | 17.58148 | 17.83307 | 1172.20996 | 2045.18005 | 0.69869 | 1.21902 | twisted
452 | TAPB-TFPB | TAPB-TFPB | 2D | hcb | J. Mater. Chem. C, 2015, 3, 7159-7171 | 0.53808 | 18.99929 | 19.28654 | 1061.66003 | 1973.06995 | 0.70872 | 1.31714 | flat
453 | TAPB-TIDA-COF | TAPB-TIDA COF | 2D | hcb | J. Am. Chem. Soc., 2017, 139, 4999-5002 | 0.47909 | 27.51509 | 27.7276 | 1056.63 | 2205.48999 | 0.75964 | 1.5856 | flat
454 | TAPP-TFPP-COF-AA | TAPP–TFPP–COF | 2D | sql | ACS Appl. Mater. Inter., 2020, 12, 33, 37427–37434 | 0.76503 | 12.75158 | 13.2482 | 1145.38 | 1497.17004 | 0.64714 | 0.8459 | twisted
455 | TAPT-BMTA-COF-AA | TAPT-BMTA-COF of the AA-stacking mode | 2D | hcb | Macromol. Rapid Commun., 2020,2000003 | 0.55442 | 23.542 | 23.77902 | 1049.43994 | 1892.87 | 0.729 | 1.3149 | flat
456 | TAPT-BTCA-COF-AB | TAPT-BTCA COF in quasi-AB stacking mode | 2D | hcb | J. Am. Chem. Soc., 2020, 142, 12995-13002 | 0.73593 | 4.4389 | 5.57979 | 1396.85999 | 1898.06995 | 0.62632 | 0.85105 | flat
457 | TAPT-DHTA-COF | TAPT-DHTA-COF | 2D | hcb | Adv. AMater., 2018, 1706330 | 0.43702 | 29.5867 | 29.76499 | 902.89203 | 2066.01001 | 0.78345 | 1.7927 | twisted
458 | TAT-COF-1 | TAT-COF-1 | 2D | hcb | J. Mater. Chem. C, 2015, 3, 10066-10069 | 0.45594 | 28.13916 | 28.40894 | 906.78497 | 1988.83997 | 0.76277 | 1.67297 | twisted
459 | TAT-COF-2 | TAT-COF-2 | 2D | hcb | J. Mater. Chem. C, 2015, 3, 10066-10069 | 0.68897 | 14.94592 | 15.43792 | 1137.69995 | 1651.31995 | 0.64708 | 0.9392 | twisted
460 | TB-COF | TB-COF | 2D | hcb | Catal. Sci. Technol., 2021,11, 3873-3879 | 0.94463 | 8.77028 | 9.30995 | 1021.34003 | 1081.20996 | 0.52257 | 0.5532 | flat
461 | Tb-DANT-COF | Tb-DANT-COF | 2D | hcb | J. Mater. Chem. A., 2016, 4, 18621-18627 | 0.68105 | 20.88935 | 21.15732 | 1075.18005 | 1578.71997 | 0.6936 | 1.01843 | flat
462 | TBI-COF | TBI-COF | 2D | hcb | Mater. Chem. Front., 2017, 1, 1354-1361 | 0.53819 | 18.74247 | 19.03732 | 1087.56006 | 2020.80005 | 0.71504 | 1.32861 | flat
463 | TBPB_COF | TBPB COF | 2D | hcb | Chem. Commun. 2010, 46, 7157-7159 | 0.65929 | 16.38321 | 16.69169 | 1105.45996 | 1676.73999 | 0.64405 | 0.97688 | flat
464 | T-COF | T-COF 1 | 2D | hcb | CrystEngComm, 2017,19, 4899-4904 | 0.73557 | 11.62102 | 12.05791 | 1247.05005 | 1695.35999 | 0.62837 | 0.85427 | flat
465 | T-COF_1 | T-COF 1 | 2D | hcb | Proc. Natl. Acad. Sci., 2013, 110, 4923-4928 | 1.05262 | 7.57497 | 8.18381 | 1099.46997 | 1044.51001 | 0.50914 | 0.48369 | twisted
466 | T-COF_2 | T-COF 2 | 2D | hcb | Proc. Natl. Acad. Sci., 2013, 110, 4923-4928 | 0.76595 | 14.57249 | 14.91078 | 1154.16003 | 1506.82996 | 0.63036 | 0.82298 | flat
467 | T-COF-1 | T-COF-1 with AA stacking | 2D | hcb | J. Am. Chem. Soc., 2020, 142, 5958-5963 | 0.61261 | 20.93119 | 21.11229 | 1193.69995 | 1948.55005 | 0.68795 | 1.12298 | flat
468 | T-COF-2 | T-COF-2 with AA stacking | 2D | hcb | J. Am. Chem. Soc., 2020, 142, 5958-5963 | 0.58945 | 21.06635 | 21.37339 | 1172.56995 | 1989.25 | 0.71635 | 1.21528 | flat
469 | T-COF-3 | T-COF 3 | 2D | hcb | Proc. Natl. Acad. Sci., 2013, 110, 4923-4928 | 0.91704 | 12.36421 | 12.71087 | 1166.67004 | 1272.20996 | 0.57985 | 0.63231 | flat
470 | T-COF-4 | T-COF 4 | 2D | hcb | Proc. Natl. Acad. Sci., 2013, 110, 4923-4928 | 0.62922 | 24.64043 | 24.84212 | 968.01703 | 1538.44995 | 0.72837 | 1.15758 | flat
471 | T-COF-OH | T-COF-OH | 2D | hcb | CrystEngComm, 2017, 19, 4886-4891 | 0.37796 | 36.44792 | 36.62567 | 786.97302 | 2082.1499 | 0.81324 | 2.15165 | wavy
472 | TD-COF | [OH]0%-TD-COF | 2D | hcb | ACS Appl. Mater. Inter., 2018,10, 48,41350-41358 | 0.42524 | 27.09128 | 27.2649 | 978.51703 | 2301.09009 | 0.77957 | 1.83324 | twisted
473 | TD-COF-5 | TD-COF-5 | 2D | hcb | CrystEngComm, 2013, 15, 1524-1527 | 0.2551 | 27.93603 | 28.36879 | 1138.95996 | 4464.77002 | 0.87336 | 3.42359 | twisted
474 | TD-COF-AA | TD-COF | 2D | hcb | Adv. Funct. AMater., 2020, 30, 2002654 | 0.58779 | 22.59156 | 22.84761 | 1056.55005 | 1797.48999 | 0.74526 | 1.2679 | flat
475 | TDFP-1 | TDFP-1 | 2D | hcb | Chem. Sus .Chem., 2017, 10, 921-929 | 0.52663 | 12.65159 | 13.08543 | 1279.43005 | 2429.46997 | 0.73592 | 1.39742 | flat
476 | TEMPO-COF | TEMPO-COF | 2D | hcb | J. Am. Chem. Soc., 2020, 139, 12, 4258-4261 | 0.84095 | 15.66549 | 15.81795 | 989.64203 | 1176.81995 | 0.5654 | 0.67234 | twisted
477 | TFB-COF | TFB-COF | 2D | hcb | Angew.Chem. Int. Ed., 55, 13979 -13984 | 0.50043 | 20.37757 | 20.70945 | 1217.15002 | 2432.20996 | 0.75802 | 1.51474 | flat
478 | TfBD | TfBD | 2D | hcb | Microporous Mesoporous Mater., 2018, 266, 109-116 | 0.45856 | 23.7649 | 24.00488 | 1070.84998 | 2335.23999 | 0.76087 | 1.65926 | flat
479 | Tf-DHzDAll-COF | Tf-DHzDAll COF: same | 2D | hcb | ACS Materials Lett., 2020, 2, 6, 654-657 | 0.73539 | 16.10076 | 16.34232 | 1454.70996 | 1978.14001 | 0.64396 | 0.87567 | wavy
480 | Tf-DHzDAll-COF-1 | DFT-optimized unit cell of eclipsed stacked Tf-DHzDAll-COF | 2D | hcb | ACS Materials Lett., 2020, 2, 6, 654-657 | 0.63912 | 16.9597 | 17.26716 | 1338.85999 | 2094.8501 | 0.67586 | 1.05749 | wavy
481 | Tf-DHzDAll-COF-2 | DFT-optimized unit cell of antiparallel stacked Tf-DHzDAll-COF | 2D | hcb | Nat. Commun., 2018, 9(1), 2335 | 0.68209 | 18.74906 | 19.01356 | 853.06598 | 1250.66003 | 0.65563 | 0.9612 | wavy
482 | Tf-DHzDM-COF | Tf-DHzDM COF | 2D | hcb | Nat. Commun., 2018, 9(1), 2335 | 0.61809 | 19.56542 | 19.82916 | 1151.37 | 1862.77002 | 0.70218 | 1.13604 | wavy
483 | Tf-DHzDM-COF-1 | DFT-optimized unit cell of eclipsed stacked Tf-DHzDM-COF | 2D | hcb | Nat. Commun., 2018, 9(1), 2335 | 0.54284 | 20.70572 | 20.83582 | 1164.72998 | 2145.6001 | 0.7336 | 1.3514 | wavy
484 | Tf-DHzDPr-COF | Tf-DHzDPr COF | 2D | hcb | J. Am. Chem. Soc., 2020, 142, 10, 4932-4943 | 0.74076 | 15.56387 | 15.8315 | 1410.02002 | 1903.48999 | 0.63037 | 0.85098 | wavy
485 | Tf-DHzOAll-COF-A | Tf-DHzOAll with eclipsed: same as 479-480 | 2D | hcb | J. Am. Chem. Soc., 2020, 142, 10, 4932-4943 | 0.63912 | 16.95967 | 17.26725 | 1338.85999 | 2094.8501 | 0.67586 | 1.05749 | wavy
486 | Tf-DHzOAll-COF-E | Tf-DHzOAll with antiparallel: same as 481 | 2D | hcb | J. Am. Chem. Soc., 2020, 142, 10, 4932-4943 | 0.68285 | 18.7193 | 18.98333 | 853.71698 | 1250.22998 | 0.65552 | 0.95998 | wavy
487 | TFPA-TAPA-COF | TFPA-TAPA-COF | 2D | hcb | Chem. Commun., 2017, 53, 4242-4245 | 0.60493 | 14.93228 | 15.42068 | 1260.10999 | 2083.06006 | 0.68401 | 1.13072 | twisted
488 | TFPA-TAPB-COF | TFPA-TAPB-COF | 2D | hcb | J. Mater. Chem. A., 2020,8, 12657-12664 | 0.56008 | 16.79646 | 17.19289 | 1184.06006 | 2114.07007 | 0.70527 | 1.25922 | twisted
489 | TFPA-TGCl-iCOF-3 | TFPA-TGCl-iCOF c | 2D | hcb | Nat. Commun., 2018, 9(1), 2335 | 0.9436 | 8.11322 | 8.37051 | 1208.75 | 1281.01001 | 0.5404 | 0.5727 | twisted
490 | TfpBDH | TfpBDH | 2D | hcb | Chem. Sci., 2015, 6, 3931-3939 | 0.6308 | 8.8773 | 9.10983 | 1736.37 | 2752.65991 | 0.69732 | 1.10546 | twisted
491 | TFPB-DHzDAll-COF | TFPB-DHzDAll COF | 2D | hcb | Nat. Commun., 2018, 9(1), 2335 | 0.49793 | 28.33863 | 28.48026 | 1013.14001 | 2034.71997 | 0.7628 | 1.53195 | wavy
492 | TFPB-DHzDM-COF | TFPB-DHzDM COF | 2D | hcb | Nat. Commun., 2018, 9(1), 2335 | 0.41099 | 34.66495 | 34.74847 | 838.58801 | 2040.41003 | 0.79378 | 1.93138 | wavy
493 | TFPB-DHzDPr-COF | TFPB-DHzDPr COF | 2D | hcb | Nat. Commun., 2018, 9(1), 2335 | 0.48329 | 28.21856 | 28.36846 | 1004.54999 | 2078.56006 | 0.76298 | 1.57871 | wavy
494 | TFPB-DHzDS-COF | TFPB-DHzDS COF | 2D | hcb | Chem. Commun., 2017, 53, 4242-4245 | 0.56554 | 22.55143 | 22.78255 | 1185.43994 | 2096.11011 | 0.71241 | 1.2597 | wavy
495 | TFPB-TAPB-COF | TFPB-TAPB-COF: same as 452 | 2D | hcb | Chin. J. Catal., 2022, 43, 1042-1048 | 0.53571 | 19.29739 | 19.60248 | 1132.18994 | 2113.45996 | 0.71565 | 1.3359 | twisted
496 | TFPB-TAPT_COF | TFPB-TAPT COF | 2D | hcb | J. Mater. Chem. A., 2020,8, 12657-12664 | 0.5653 | 18.29271 | 18.80244 | 1126.13 | 1992.07996 | 0.70602 | 1.24892 | twisted
497 | TFPB-TGCl-iCOF-2 | TFPB-TGCl-iCOF b | 2D | hcb | Nat. Commun., 2018, 9(1), 2335 | 0.84741 | 10.36487 | 10.81315 | 1197.31006 | 1412.91003 | 0.58206 | 0.68687 | flat
498 | TFPB-THz-COF | TFPB-THz COF | 2D | hcb | Chem. Sci., 2015, 6, 3931-3939 | 0.63973 | 14.74722 | 15.09602 | 1193.93994 | 1866.30005 | 0.67714 | 1.05847 | twisted
499 | TFP-NDA-COF | TFP-NDA-COF | 2D | hcb | Chem. Commun., 2017, 53, 4242-4245 | 0.87136 | 13.21513 | 13.58611 | 1208.83997 | 1387.30005 | 0.58393 | 0.67014 | flat
500 | TFPPy-DETHz-COF | TFPPy-DETHz-COF | 2D | sql | J. Am. Chem. Soc., 2018, 140, 39, 12374-12377 | 0.53996 | 16.90565 | 17.16309 | 1257.41003 | 2328.71997 | 0.73315 | 1.3578 | twisted
501 | TFPT-BTAN | TFPT-BTAN | 2D | hcb | Chem. Sci., 2014, 5, 2789-2793 | 0.80736 | 10.31186 | 10.74049 | 1117.08997 | 1383.64001 | 0.58599 | 0.72581 | flat
502 | TFPT-COF | TFPT-COF | 2D | hcb | J. Mater. Chem. A., 2020,8, 12657-12664 | 0.49455 | 28.42066 | 28.5848 | 996.66998 | 2015.31006 | 0.75785 | 1.53241 | flat
503 | TFPT-TGCl-iCOF-1 | TFPT-TGCl-iCOF a | 2D | hcb | J. Mater. Chem. A., 2020,8, 12657-12664 | 0.8605 | 10.29935 | 10.74822 | 1170.91003 | 1360.73999 | 0.58752 | 0.68277 | flat
504 | TH-COF-1 | TH-COF-1 | 2D | hcb | J. Am. Chem. Soc., 2017, 139, 17082-17088 | 0.92111 | 11.68196 | 12.07255 | 1437.88 | 1561.03003 | 0.59834 | 0.64959 | flat
505 | Thio-COF | Thio-COF | 2D | hcb | J. Mater. Chem. A., 2020, 8, 9523-9527 | 0.48321 | 21.85306 | 22.19192 | 1267.96997 | 2624.06006 | 0.74832 | 1.54865 | flat
506 | TJNU-201 | TJNU-201 | 2D | hcb | J. Mater. Chem. A., 2020, 8, 9523-9527 | 0.52502 | 16.55631 | 16.69084 | 1237.14001 | 2356.3501 | 0.72162 | 1.37445 | wavy
507 | TJNU-202 | TJNU-202 | 2D | hcb | J. Mater. Chem. A., 2020, 8, 9523-9527 | 0.53864 | 19.83084 | 20.07417 | 1112.05005 | 2064.55005 | 0.73589 | 1.3662 | wavy
508 | TPA-COF | TPA-COF | 2D | hcb | J. Mater. Chem. A., 2018, 6, 19532-19541 | 0.63207 | 14.96924 | 15.41147 | 1225.43994 | 1938.79004 | 0.66975 | 1.05962 | twisted
509 | TPA-COF-2 | TPA-COF-2 | 2D | hcb | J. Mater. Chem. A., 2018, 6, 19532-19541 | 0.56008 | 16.26602 | 16.67361 | 1194.05005 | 2131.90991 | 0.70402 | 1.25699 | wavy
510 | TPA-COF-3 | TPA-COF-3 | 2D | hcb | J. Am. Chem. Soc., 2017, 139, 25, 8698-8704 | 0.66458 | 15.36758 | 15.76388 | 1203.13 | 1810.34998 | 0.68822 | 1.03557 | twisted
511 | TPAPC-COF | TPAPC-COF | 2D | sql | J. Am. Chem. Soc., 2018, 140, 24, 7429-7432 | 0.35752 | 19.25408 | 20.34648 | 1571.43005 | 4395.37012 | 0.8146 | 2.27848 | twisted
512 | TPA-TPA-COF | TPA-TPA-COF (TPA-COF-1) | 2D | hcb | J. Mater. Chem. A., 2018, 6, 19532-19541 | 0.5662 | 14.55347 | 15.19586 | 1295.98999 | 2288.90991 | 0.71468 | 1.26223 | twisted
513 | TPA-TPP-COF | TPA-TPP-COF (TPA-COF-2) | 2D | hcb | Angew. Chem. Int. Ed., 2020, 59, 4354 -4359 | 0.65229 | 15.85733 | 16.11386 | 1182.42004 | 1812.71997 | 0.68801 | 1.05476 | twisted
514 | Tp-Azo | Tp-Azo | 2D | hcb | J. Am. Chem. Soc., 2018, 140, 4, 1423-1427 | 0.55569 | 25.47826 | 25.67443 | 1016.15997 | 1828.65002 | 0.75441 | 1.35761 | flat
515 | TPB-BMTP-COF | TPB-BMTP-COF | 2D | hcb | J. Am. Chem. Soc., 2018, 140, 24, 7429-7432 | 0.57308 | 14.94037 | 15.46864 | 1613.03003 | 2814.65991 | 0.70043 | 1.22222 | wavy
516 | TpBD | TpBD | 2D | hcb | Chem. Sci., 2015, 6, 3931-3939 | 0.59492 | 22.64663 | 22.85845 | 1020.59998 | 1715.53003 | 0.71193 | 1.19669 | flat
517 | TPB-DBBA-COF-AA | AA-stacking mode of TPB-DBBA-COF | 2D | hcb | Chem. Eur. J., 2020, 26, 5784 -5788 | 0.39188 | 31.3507 | 31.51253 | 886.17499 | 2261.34009 | 0.79155 | 2.01988 | flat
518 | TPB-DBBA-COF-AB | AB-stacking mode of TPB-DBBA-COF | 2D | hcb | Chem. Eur. J., 2020, 26, 5784 -5788 | 0.55617 | 11.97745 | 12.44176 | 2591.16992 | 4658.93994 | 0.77395 | 1.39157 | flat
519 | TP-BDDA-COF | TP-BDDA-COF | 2D | hcb | Angew. Chem. Int. Ed., 2008, 47, 8826-8830 | 0.35287 | 32.98954 | 33.17197 | 898.34003 | 2545.82007 | 0.82105 | 2.32679 | twisted
520 | TpBDH | TpBDH | 2D | hcb | Chem. Sci., 2015, 6, 3931-3939 | 0.70838 | 20.88746 | 21.0995 | 996.71899 | 1407.05005 | 0.68956 | 0.97344 | flat
521 | TPBD-Me2 | TPBD-ME2 | 2D | hcb | J. Am. Chem. Soc., 2013, 135, 17853-17861 | 0.53111 | 25.37122 | 25.53746 | 929.03601 | 1749.21997 | 0.70203 | 1.32181 | flat
522 | TPB-DMeTP-COF-1 | AA-stacking mode of TPB-DMeTP-COF | 2D | hcb | Nat. Mater., 2020, 11, 1981 | 0.42403 | 28.1713 | 28.37474 | 952.56702 | 2246.47998 | 0.77384 | 1.82498 | twisted
523 | TPB-DMTP-COF | TPB-DMTP-COF | 2D | hcb | J. Am. Chem. Soc., 2016, 138, 15519-15522 | 0.46147 | 26.34024 | 26.55682 | 1035.26001 | 2243.38989 | 0.75736 | 1.64119 | twisted
524 | TpBD-NH2_2 | TpBD-NH2 | 2D | hcb | Chem. Mater., 2016, 28, 626-631 | 0.59599 | 22.0542 | 22.18069 | 1015.89001 | 1704.53003 | 0.71753 | 1.20392 | flat
525 | TpBD-NHCOCH3_2 | TpBD-NHCOCH3 | 2D | hcb | J. Am. Chem. Soc., 2013, 135, 17853-17861 | 0.7534 | 17.73555 | 18.05831 | 1005.44 | 1334.54004 | 0.63922 | 0.84845 | flat
526 | TpBD-NO2_2 | TpBD-NO2 | 2D | hcb | Chem. Mater., 2017, 29, 5, 2074-2080 | 0.70826 | 21.15099 | 21.41237 | 1074.40002 | 1516.95996 | 0.69367 | 0.9794 | flat
527 | TpBD-OH2 | TpPa-(OH)2 | 2D | hcb | ACS Appl. Mater. Inter., 2016, 8, 5366-5375 | 0.5936 | 20.68944 | 20.97455 | 1094.16003 | 1843.23999 | 0.7138 | 1.20248 | flat
528 | TpBD-OMe2 | TpBD-(OMe)2 | 2D | hcb | J. Am. Chem. Soc., 2013, 135, 17853-17861 | 0.64491 | 18.03681 | 18.36341 | 1214.12 | 1882.62 | 0.67832 | 1.05181 | flat
529 | TpBpy-cis-COF | cis TpBpy | 2D | hcb | J. Mater. Chem. A., 2016, 4, 2682-2690 | 0.64941 | 20.64125 | 20.89313 | 1067.12 | 1643.22998 | 0.71912 | 1.10735 | flat
530 | TpBpy-COF | TpBpy | 2D | hcb | ACS Appl. Mater. Inter., 2017, 9, 13785-13792 | 0.55572 | 22.37432 | 22.62252 | 1048.93005 | 1887.52002 | 0.73552 | 1.32354 | flat
531 | TPB-TP-COF | TPB-TP-COF | 2D | hcb | J. Am. Chem. Soc., 2013, 135, 17853-17861 | 0.33498 | 29.49294 | 29.80022 | 990.58197 | 2957.13989 | 0.83203 | 2.48383 | flat
532 | TPB-TP-COF-oxidation | TPB-TP-COF-oxi | 2D | hcb | J. Am. Chem. Soc., 2016, 138, 15519-15522 | 0.38736 | 29.81255 | 30.06839 | 919.25299 | 2373.1001 | 0.80377 | 2.07497 | twisted
533 | TP-COF | TP-COF | 2D | hcb | Angew. Chem. Int. Ed., 2019, 58, 5376-5381 | 0.6855 | 15.82205 | 16.15913 | 1173.81995 | 1712.34998 | 0.66969 | 0.97693 | flat
534 | TP-COF-AA | TP-COF-AA | 2D | hcb | Angew. Chem. Int. Ed., 2019, 58, 5376-5381 | 0.44744 | 29.53836 | 29.71939 | 900.09698 | 2011.66003 | 0.77171 | 1.72472 | twisted
535 | TP-COF-AB | TP-COF-AB | 2D | hcb | J. Am. Chem. Soc., 2017, 139, 6736-6743 | 0.44744 | 11.16409 | 11.52835 | 2050.31006 | 4582.31982 | 0.77138 | 1.72398 | twisted
536 | TP-COF-BZ | TP-COF-BZ | 2D | fxt | J. Am. Chem. Soc., 2017, 139, 6736-6743 | 0.43899 | 36.35398 | 36.5559 | 853.83301 | 1944.97998 | 0.76718 | 1.74759 | flat
537 | TP-COF-DAB | TP-COF-DAB | 2D | fxt | J. Am. Chem. Soc., 2017, 139, 6736-6743 | 0.58198 | 27.81985 | 28.02682 | 921.64801 | 1583.65002 | 0.69526 | 1.19465 | flat
538 | Tp-DANT-COF | Tp-DANT-COF | 2D | hcb | J. Am. Chem. Soc., 2018, 140, 4, 1423-1427 | 0.73422 | 21.35269 | 21.60545 | 1014.56 | 1381.81995 | 0.68136 | 0.928 | flat
539 | TPE-COF-I | TPE-COF-I | 2D | sql | Chem. Mater., 2018, 30, 1762-1768 | 0.76441 | 7.16577 | 7.81506 | 1360.91003 | 1780.32996 | 0.59717 | 0.78121 | twisted
540 | TPE-COF-II | TPE-COF-II | 2D | kgm | Chem. Mater., 2018, 30, 1762-1768 | 0.65073 | 10.86359 | 11.68718 | 1408.46997 | 2164.44995 | 0.65682 | 1.00936 | twisted
541 | TPE-COF-III | TPE-COF-III | 2D | kgm | Chem. Mater., 2018, 30, 1762-1768 | 0.58933 | 15.87436 | 16.28451 | 1257.73999 | 2134.19995 | 0.68337 | 1.15957 | wavy
542 | TPE-COF-IV | TPE-COF-IV | 2D | kgm | J. Am. Chem. Soc., 2020, 142, 13162-13169 | 0.50946 | 15.50749 | 15.91587 | 1371.57996 | 2692.23999 | 0.73139 | 1.43563 | wavy
543 | TP-EDDA-COF | TP-EDDA COF | 2D | hcb | Chem. Commun., 2020, 56, 2747-2750 | 0.41945 | 28.2693 | 28.47879 | 989.99103 | 2360.20996 | 0.78886 | 1.8807 | twisted
544 | TPE-Ph_COF | TPE-Ph COF | 2D | kgm | J. Mater. Chem. B, 2019, 7(9), 1469-1474 | 0.42372 | 26.57146 | 27.21944 | 1248.96997 | 2947.63989 | 0.79284 | 1.87114 | twisted
545 | TPE-Ph-COF | TPE-Ph COF | 2D | kgm | J. Am. Chem. Soc., 2016, 138, 5797-5800 | 0.59656 | 23.44404 | 23.82758 | 1126.98999 | 1889.14001 | 0.70641 | 1.18414 | twisted
546 | TPE-TAP-COF | TPE-TAP-COF | 2D | sql | IUCRJ, 2016, 6, 402-407 | 0.80163 | 10.44122 | 11.07816 | 1196.62 | 1492.72998 | 0.60426 | 0.75379 | twisted
547 | TpFn | TpFn | 2D | hcb | Dalton Trans. 2019, 48, 1051-1059 | 0.6544 | 21.04598 | 21.25758 | 1020.51001 | 1559.44995 | 0.69989 | 1.06951 | flat
548 | TPHH-COF-AB | TPHH-COF AB | 2D | hcb | Angew. Chem. Int. Ed., 2018, 57(20), 5797-5802 | 0.68553 | 8.17764 | 8.52354 | 1631.02002 | 2379.22998 | 0.6713 | 0.97925 | wavy
549 | TpMA | TpMA | 2D | hcb | Chem. Commun., 2017, 53, 9636-9639 | 1.25273 | 4.47493 | 4.72831 | 687.19202 | 548.55499 | 0.44152 | 0.35245 | wavy
550 | TpOMe-Azo | TpOMe-Azo | 2D | hcb | Angew. Chem. Int. Ed., 2018, 57(20), 5797-5802 | 0.97187 | 25.64626 | 25.83251 | 862.297 | 887.258 | 0.64963 | 0.66843 | wavy
551 | TpOMe-BD_NO2-2 | TpOMe-BD(NO2)2 | 2D | hcb | Angew. Chem. Int. Ed., 2018, 57(20), 5797-5802 | 1.3328 | 20.91048 | 20.94719 | 929.81299 | 697.63898 | 0.57819 | 0.43382 | wavy
552 | TpOMe-BPy | TpOMe-BPy | 2D | hcb | J. Am. Chem. Soc., 2018, 140, 35, 10941-10945 | 1.14782 | 21.36297 | 21.3994 | 934.84198 | 814.45398 | 0.59934 | 0.52216 | wavy
553 | TpOMe-DAQ | TpOMe-DAQ | 2D | hcb | Angew. Chem. Int. Ed., 2018, 57(20), 5797-5802 | 1.29209 | 20.81371 | 20.86486 | 906.17297 | 701.323 | 0.59373 | 0.45951 | twisted
554 | TpOMe-Pa1 | TpOMe-Pa1 | 2D | hcb | Chem. Mater., 2013, 25, 1542-1548 | 1.46236 | 12.85958 | 13.21326 | 901.21698 | 616.27301 | 0.45318 | 0.3099 | wavy
555 | TpOMe-PaNO2 | TpOMe-PaNO2 | 2D | hcb | Angew.Chem. Int. Ed., 2018, 57(20): 5797-5802 | 1.00962 | 13.06717 | 13.33101 | 988.87598 | 979.45697 | 0.53675 | 0.53164 | twisted
556 | TpOMe-Tab | TpOMe-Tab | 2D | hcb | Angew.Chem. Int. Ed., 2018, 57(20): 5797-5802 | 0.83013 | 9.43269 | 10.49265 | 1110.26001 | 1337.43994 | 0.56638 | 0.68228 | twisted
557 | TpPa-1 | TpPa-1 | 2D | hcb | J. Am. Chem. Soc., 2012, 134, 19524-19527 | 0.70566 | 15.82205 | 16.14031 | 1148.73999 | 1627.89001 | 0.65932 | 0.93432 | flat
558 | TpPa-1-2F | TpPa-1-F2 | 2D | hcb | J. Am. Chem. Soc., 2012, 134, 19524-19527 | 0.82531 | 15.27966 | 15.57999 | 1121.68994 | 1359.12 | 0.63882 | 0.77404 | flat
559 | TpPa-2 | TpPa-2 | 2D | hcb | J. Am. Chem. Soc., 2013, 135, 17853-17861 | 0.77958 | 13.37953 | 13.76832 | 1199.12 | 1538.17004 | 0.61158 | 0.7845 | flat
560 | TpPa-F4 | TpPa-F4 | 2D | hcb | J. Am. Chem. Soc., 2013, 135, 17853-17861 | 1.01852 | 14.60213 | 14.90134 | 1097.21997 | 1077.26001 | 0.59572 | 0.58489 | flat
561 | TpPa-NO2 | TpPa-NO2 | 2D | hcb | Chem. Mater., 2017, 29, 5, 2074-2080 | 0.96086 | 11.09828 | 11.44839 | 1230.96997 | 1281.10999 | 0.58285 | 0.60659 | flat
562 | TpPa-OH2 | TpPa-(OH)2 | 2D | hcb | Chem. Mater., 2017, 29, 5, 2074-2080 | 0.82777 | 12.29359 | 12.70656 | 1231.48999 | 1487.72998 | 0.61905 | 0.74786 | wavy
563 | TpPa-OMe2 | TpPa-(OMe)2 | 2D | hcb | Chem. Mater., 2016, 28, 1489-1494 | 0.90484 | 9.83921 | 10.47163 | 1045.04004 | 1154.93994 | 0.56063 | 0.61959 | wavy
564 | TpPa-Py | TpPa-Py | 2D | hcb | Chem. Mater., 2016, 28, 1489-1494 | 0.71838 | 14.7679 | 14.95308 | 1207.23999 | 1680.5 | 0.66154 | 0.92088 | flat
565 | TpPa-SO3H | TpPa-SO3H | 2D | hcb | ACS Appl. Nano Mater., 2018, 1(9), 4756-4761 | 0.9388 | 11.08735 | 11.55867 | 1182.08997 | 1259.14001 | 0.58537 | 0.62353 | flat
566 | TpPa-SO3H-Py | TpPa-SO3H-Py | 2D | hcb | J. Am. Chem. Soc., 2013, 135, 17853-17861 | 0.86459 | 11.81351 | 12.12025 | 1196.75 | 1384.18005 | 0.6103 | 0.70588 | flat
567 | Tp-PaSO3Li-COF | Tp-PaSO3Li-COF | 2D | hcb | J. Am. Chem. Soc., 2014, 136, 17802-17807 | 0.59565 | 13.70139 | 14.52869 | 1339.14001 | 2248.19995 | 0.72024 | 1.20917 | wavy
568 | TP-Por-COF | TP-Por-COF | 2D | hcb | J. Am. Chem. Soc., 2014, 136, 17802–17807 | 0.38572 | 41.18724 | 41.35341 | 740.84399 | 1920.66003 | 0.81003 | 2.10003 | twisted
569 | Tp-Por-COF-AA | Tp-Por COF-AA:same | 2D | hcb | J. Am. Chem. Soc., 2014, 136, 17802-17807 | 0.38572 | 41.07725 | 41.24384 | 735.599 | 1907.06006 | 0.80898 | 2.09731 | twisted
570 | Tp-Por-COF-AA-38 | Tp-Por COF-AA | 2D | hcb | J. Am. Chem. Soc., 2014, 136, 17802-17807 | 0.38572 | 41.07724 | 41.24383 | 735.599 | 1907.06006 | 0.80898 | 2.09731 | twisted
571 | Tp-Por-COF-AB | Tp-Por COF-AB | 2D | hcb | Chem. Sci., 2013, 4, 4505 | 0.451 | 19.92352 | 20.13649 | 1298.78003 | 2879.78003 | 0.77849 | 1.72614 | twisted
572 | Tp-Stb | Tp-Stb | 2D | hcb | J. Am. Chem. Soc., 2017, 139, 37, 13083-13091 | 0.55665 | 24.60022 | 24.82692 | 1064.28003 | 1911.93994 | 0.75758 | 1.36096 | flat
573 | TPT-Azine-COF | TPT-Azine-COF | 2D | hcb | Chem. Mater., 2017, 29, 5, 2074-2080 | 0.4806 | 22.12966 | 22.41416 | 1181.57996 | 2458.56006 | 0.76802 | 1.59805 | flat
574 | TPT-BD-COF | TPT-BD COF | 2D | hcb | Chem. Commun., 2016, 52, 4706-4709 | 0.38502 | 34.60352 | 34.76966 | 920.80402 | 2391.57007 | 0.81162 | 2.10799 | flat
575 | TPT-COF-1 | TPT-COF-1 | 2D | hcb | Chem. Commun., 2016, 52, 4706-4709 | 0.65483 | 19.38528 | 19.70169 | 985.33801 | 1504.72998 | 0.68237 | 1.04206 | twisted
576 | TPT-COF-2 | TPT-COF-2 | 2D | hcb | J. Mater. Chem. A., 2018, 6, 19532-19541 | 0.45703 | 28.27452 | 28.92517 | 854.78101 | 1870.31006 | 0.77389 | 1.69331 | twisted
577 | TPT-COF-4 | TPT-COF-4 | 2D | hcb | J. Mater. Chem. A., 2018, 6, 19532-19541 | 0.57893 | 17.07883 | 17.20404 | 1226.15002 | 2117.95996 | 0.71205 | 1.22995 | twisted
578 | TPT-COF-5 | TPT-COF-5 | 2D | hcb | J. Mater. Chem. A., 2018, 6, 19532-19541 | 0.58093 | 18.25002 | 18.37499 | 1153.53003 | 1985.66003 | 0.7086 | 1.21977 | twisted
579 | TPT-COF-6 | TPT-COF-6 | 2D | hcb | Chem. Asian. J., 2019, 14(9), 1429-1435 | 0.58777 | 18.21743 | 18.51682 | 1113.90002 | 1895.14001 | 0.70959 | 1.20727 | twisted
580 | TpTD | TpTD | 2D | hcb | J. Mater. Chem. A., 2018, 6, 11140-11146 | 0.41393 | 31.61215 | 31.79278 | 892.33398 | 2155.76001 | 0.79112 | 1.91124 | flat
581 | TPT-DAHQ-COF | TPT-DAHQ COF | 2D | hcb | Chem. Mater., 2017, 29, 5, 2074-2080 | 0.47122 | 28.44948 | 28.64639 | 922.474 | 1957.64001 | 0.77762 | 1.65024 | flat
582 | TPT-DHBD-COF | TPT-DHBD COF | 2D | hcb | ACS Omega, 2019, 4, 22504-22513 | 0.42396 | 32.28787 | 32.45911 | 963.15601 | 2271.82007 | 0.79607 | 1.87771 | flat
583 | TPT-DMBD-COF | TPT-DMBD-COF | 2D | hcb | ACS Appl. Nano Mater., 2018, 1(9), 4756-4761 | 0.30588 | 36.56538 | 36.80897 | 845.258 | 2763.38989 | 0.85104 | 2.7823 | twisted
584 | TpTe-1-COF | TpTe-1 AA | 2D | hcb | RSC Adv., 2016, 6, 28047-28054 | 0.45122 | 25.77334 | 25.9916 | 954.73297 | 2115.88989 | 0.76487 | 1.69511 | flat
585 | TpTe-1-COF-AB | TpTe-1 AB | 2D | hcb | J. Mater. Chem. A., 2018, 6, 11140-11146 | 0.45427 | 9.78342 | 10.31205 | 2314.6001 | 5095.2002 | 0.76468 | 1.68331 | flat
586 | TpTG-Br | TpTG-Br | 2D | hcb | J. Am. Chem. Soc., 2016, 138, 2823-2828 | 1.74887 | 2.57751 | 3.23288 | 0 | 0 | 0.34787 | 0.19891 | flat
587 | TpTG-Cl | TpTG-Cl | 2D | hcb | J. Am. Chem. Soc., 2016, 138, 2823-2828 | 1.52098 | 2.75123 | 3.36969 | 0 | 0 | 0.35645 | 0.23436 | flat
588 | TpTG-I | TpTG-I | 2D | hcb | J. Am. Chem. Soc., 2016, 138, 2823-2828 | 1.98653 | 2.36463 | 3.02035 | 0 | 0 | 0.33575 | 0.16901 | flat
589 | TPT-TAPB-COF | TPT-TAPB-COF | 2D | hcb | Adv. AMater., 2017, 29, 1603945 | 0.38393 | 21.62618 | 22.03485 | 1172.98999 | 3055.20996 | 0.78996 | 2.05756 | flat
590 | Tp-Ttba | Tp-Ttba | 2D | hcb | J. Am. Chem. Soc., 2017, 139, 13083–13091 | 0.6561 | 17.09611 | 17.39366 | 1088.54004 | 1659.09998 | 0.67767 | 1.03288 | flat
591 | TRIPTA | TRIPTA | 2D | hcb | AIChE Journal, 2017, 63(8), 3470-3478 | 0.79265 | 11.93881 | 12.3729 | 1190.70996 | 1502.18994 | 0.62197 | 0.78467 | flat
592 | TS-COF-1 | TS-COF-1 | 2D | hcb | AIChE Journal, 2017, 63(8), 3470-3478 | 0.51037 | 29.60757 | 29.79749 | 877.76599 | 1719.84998 | 0.76171 | 1.49246 | flat
593 | TS-COF-2 | TS-COF-2 | 2D | hcb | Angew. Chem. Int. Ed., 2013, 52, 2920-2924 | 0.80209 | 10.84085 | 11.30825 | 1246.04004 | 1553.48999 | 0.6116 | 0.76251 | flat
594 | TT-COF | TT-COF | 2D | hcb | Chem. Sci., 2014, 5, 4693-4700 | 0.57511 | 26.12562 | 26.31246 | 925.92902 | 1610 | 0.74494 | 1.2953 | flat
595 | TTF-COF | TTF-COF | 2D | sql | Chem. Sci., 2014, 5, 4693-4700 | 0.41347 | 18.12098 | 18.55944 | 1402.14001 | 3391.18994 | 0.79302 | 1.91798 | flat
596 | TTF-DMTA-1-COF | TTF-DMTA-1 COF with the slipped eclipsed sql net | 2D | sql | ACS Appl. Mater. Inter., 2020, 12, 16, 19054-19061 | 0.60353 | 16.81645 | 17.25338 | 1235.93994 | 2047.84998 | 0.70558 | 1.16908 | twisted
597 | TTF-DMTA-COF | TTF-DMTA COF with the staircase SP sql net | 2D | sql | ACS Appl. Mater. Inter., 2020, 12, 16, 19054-19061 | 0.76071 | 11.03238 | 11.31706 | 1103.34998 | 1450.43005 | 0.62682 | 0.82399 | wavy
598 | TTF-Ph-COF | TTF-Ph-COF | 2D | sql | Chem. Eur. J., 2014, 20, 14608-14613 | 0.63818 | 15.51812 | 16.08668 | 1254.02002 | 1965 | 0.68386 | 1.07158 | twisted
599 | TTF-Py-COF | TTF-Py-COF | 2D | sql | Chem. Eur. J., 2014, 20, 14608-14613 | 0.76719 | 13.08207 | 13.31199 | 1202.93994 | 1567.98999 | 0.61489 | 0.80149 | twisted
600 | TTF-TA-COF-AA | TTF-TA COF with AA packing | 2D | sql | ACS Appl. Mater. Inter., 2020, 12, 16, 19054-19061 | 0.53222 | 16.84206 | 17.09377 | 1252.63 | 2353.6001 | 0.73911 | 1.38873 | twisted
601 | TTF-TA-COF-AB | TTF-TA COF with AB packing | 2D | sql | ACS Appl. Mater. Inter., 2020, 12, 16, 19054-19061 | 1.08674 | 3.14916 | 4.18324 | 0 | 0 | 0.46567 | 0.4285 | twisted
602 | TThPP | TThPP | 2D | sql | ACS Appl. Mater. Inter., 2016, 8, 5366-5375 | 0.39048 | 16.65947 | 17.83709 | 1476.09998 | 3780.22998 | 0.8108 | 2.07642 | twisted
603 | TTI-COF | TTI-COF | 2D | hcb | ACS Catal., 2022, 12, 17,10718-10726 | 0.56741 | 18.22137 | 18.52289 | 1111.27002 | 1958.51001 | 0.71396 | 1.25829 | flat
604 | TzBA | TzBA | 2D | hcb | ACS Appl. Mater. Inter., 2017, 9, 24999-25005 | 0.33931 | 36.02662 | 36.22341 | 862.51001 | 2541.97998 | 0.83318 | 2.45554 | flat
605 | TzDa | TzDa | 2D | hcb | ACS Appl. Mater. Inter.,2019, 11, 3070-3079 | 0.46773 | 29.06389 | 29.23421 | 923.54102 | 1974.52002 | 0.7854 | 1.67917 | flat
606 | VO-TAPT-23-DHTA-COF | VO-TAPT-2,3-DHTA COF | 2D | hcb | Angew. Chem. Int. Ed., 2012, 51, 2618 -2622 | 0.91958 | 24.79659 | 24.92209 | 956.48901 | 1040.14001 | 0.70882 | 0.77081 | flat
607 | ZnPc-DPB-COF | ZnPc-DPB | 2D | sql | Angew. Chem. Int. Ed., 2012, 51, 2623-2627 | 0.54536 | 26.56374 | 26.759 | 980.54901 | 1798 | 0.75702 | 1.38812 | flat
608 | ZnPc-NDI-COF | ZnPc-NDI | 2D | sql | Angew. Chem. Int. Ed., 2012, 51, 2623-2627 | 0.61009 | 26.96935 | 27.16248 | 871.27197 | 1428.10999 | 0.73395 | 1.20302 | flat
609 | ZnP-COF | ZnP-COF | 2D | sql | Angew. Chem. Int. Ed., 2012, 51, 2623-2627 | 0.36339 | 17.93106 | 19.04547 | 1453.59998 | 4000.11011 | 0.82341 | 2.26591 | twisted
610 | ZnPc-PPE-COF | ZnPc-PPE | 2D | sql | Angew. Chem. Int. Ed., 2012, 51, 2623-2627 | 0.42973 | 32.07534 | 32.24041 | 885.36401 | 2060.26001 | 0.79171 | 1.84233 | flat
611 | ZnPc-Py-COF | ZnPc-Py | 2D | sql | Angew. Chem. Int. Ed., 2012, 51, 2623-2627 | 0.78016 | 18.25807 | 18.52886 | 1023.27002 | 1311.62 | 0.6609 | 0.84713 | flat
612 | EDA-TMT | EDA-TMT | 2D | hcb | ACS Appl. Bio. Mater., 2021, 4, 8, 6502-6511 | 0.39058 | 28.14444 | 28.34379 | 1003.10999 | 2568.22998 | 0.796 | 2.03798 | flat
613 | TDA-TMT | TDA-TMT | 2D | hcb | ACS Appl. Bio. Mater., 2021, 4, 8, 6502-6511 | 0.3868 | 31.3874 | 31.56586 | 932.75098 | 2411.44995 | 0.79647 | 2.05912 | flat
614 | COF-PEG-B1 | COF-PEG-B1 | 2D | hcb | ACS Appl. Energy Mater., 2021, 4, 10, 11720-11725 | 0.54611 | 21.08933 | 21.41247 | 1492.54004 | 2733.03003 | 0.70714 | 1.29486 | wavy
615 | COF-Im | COF-Im | 2D | hcb | ACS Appl. Energy Mater., 2022, 5, 1, 1298-1304 | 0.84153 | 7.22529 | 8.04312 | 1174.80005 | 1396.04004 | 0.57875 | 0.68774 | wavy
616 | TAPP-TFPP-COF-AB | TAPP–TFPP–COF | 2D | sql | ACS Appl. Mater. Inter., 2020, 12, 33, 37427–37434 | 0.76503 | 4.47627 | 6.00977 | 1969.20996 | 2574.03003 | 0.64948 | 0.84896 | twisted
617 | VCOF-PyrBpy | VCOF-PyrBpy | 2D | sql | ACS Appl. Mater. Inter., 2021, 13, 22, 26431-26440 | 0.59131 | 17.64716 | 17.87382 | 1152.80005 | 1949.57996 | 0.69616 | 1.17732 | twisted
618 | TpBD-3COOH | TpBD-3COOH | 2D | hcb | ACS Appl. Mater. Inter., 2021, 13, 26, 31059-31065 | 1.08978 | 4.52926 | 5.62048 | 386.86301 | 354.99301 | 0.48239 | 0.44265 | twisted
619 | COF-C6 | COF-C6 | 2D | hcb | ACS Appl. Mater. Inter., 2021, 13, 31, 37172-37178 | 1.31832 | 8.33297 | 9.01622 | 1240.68994 | 941.11298 | 0.51892 | 0.39362 | wavy
620 | COF-F4 | COF-F4 | 2D | hcb | ACS Appl. Mater. Inter., 2021, 13, 31, 37172-37178 | 0.84193 | 12.37536 | 13.01052 | 1095.57996 | 1301.27002 | 0.63655 | 0.75606 | twisted
621 | TAPP-BDP-AA | the eclipsed AA-stacking unit cell of TAPP-BDP | 2D | sql | ACS Appl. Mater. Inter., 2022, 14, 24, 28289-28300 | 0.21112 | 23.10632 | 24.37679 | 1325.58997 | 6278.75 | 0.89652 | 4.24644 | twisted
622 | TAPP-BDP-AB | the AB-staggered stacking unit cell of TAPP-BDP | 2D | sql | ACS Appl. Mater. Inter., 2022, 14, 24, 28289-28300 | 0.222 | 14.26271 | 20.55214 | 1415.70996 | 6376.93994 | 0.88986 | 4.0083 | twisted
623 | Amide-COF-AA | Amide-COF with AA | 2D | hcb | ACS Appl. Mater. Inter., 2022, 14, 32, 37019-37027 | 0.71819 | 12.16505 | 12.65039 | 1235.15002 | 1719.80005 | 0.64109 | 0.89265 | twisted
624 | Imine-COF-AA | Imine-COF with AA | 2D | hcb | ACS Appl. Mater. Inter., 2022, 14, 32, 37019-37027 | 0.69584 | 11.77594 | 12.25809 | 1213.85999 | 1744.44995 | 0.6368 | 0.91516 | twisted
625 | TAPT-COF-AA | the AA-stacking mode of [HO]100%-TAPT-COF | 2D | hcb | ACS Appl. Mater. Inter., 2022, 14, 50, 55674-55685 | 0.40636 | 28.6635 | 28.88683 | 964.62201 | 2373.82007 | 0.79857 | 1.96519 | twisted
626 | TFPPy-DP-COF-amide-AA | amide COFs TFPPy-DP with AA stacking | 2D | sql | ACS Appl. Mater. Inter., 2022, 14, 51, 57225-57234 | 0.73337 | 14.62566 | 14.80593 | 1310.67004 | 1787.18994 | 0.63327 | 0.86351 | wavy
627 | TFPPy-DP-COF-imine-AA | imine COFs TFPPy-DP with AA stacking | 2D | sql | ACS Appl. Mater. Inter., 2022, 14, 51, 57225-57234 | 0.69558 | 14.58254 | 14.83456 | 1326.17004 | 1906.56006 | 0.64182 | 0.92271 | wavy
628 | TAPP-ETTB-COF-AA | TAPP-ETTB COF calculated based on the AA structure | 2D | sql | ACS Appl. Mater. Inter., 2022, 14,4079-4090 | 0.62483 | 11.57197 | 11.8022 | 1347.97998 | 2157.3501 | 0.67536 | 1.08087 | twisted
629 | Me3TFB-(NH2)2BD | Me3TFB-(NH2)2BD:same | 2D | hcb | ACS Appl. Mater. Inter., 2023, 15, 4, 5118–5127 | 0.6341 | 6.87534 | 7.48988 | 1479.88 | 2333.81006 | 0.66716 | 1.05213 | twisted
630 | Me3TFB-(NH2)2BD-AB | Me3TFB-(NH2)2BD-AB | 2D | hcb | ACS Appl. Mater. Inter., 2023, 15, 4, 5118–5127 | 0.6341 | 6.87534 | 7.48988 | 1479.88 | 2333.81006 | 0.66716 | 1.05213 | twisted
631 | Me3TFB-BD | Me3TFB-BD | 2D | hcb | ACS Appl. Mater. Inter., 2023, 15, 4, 5118–5127 | 0.6835 | 19.1715 | 19.44004 | 1073.71997 | 1570.93005 | 0.66093 | 0.96698 | wavy
632 | Me3TFB-BD-AB | Me3TFB-BD-AB | 2D | hcb | ACS Appl. Mater. Inter., 2023, 15, 4, 5118–5127 | 0.70961 | 6.52104 | 7.18122 | 1340.69995 | 1889.33997 | 0.64885 | 0.91437 | wavy
633 | Tp-BTD | Tp-BTD | 2D | hcb | ACS Appl. Mater. Inter., 2021, 13, 25, 29471-29481 | 0.48235 | 26.6394 | 26.8188 | 915.13898 | 1897.27002 | 0.76929 | 1.59489 | flat
634 | TzDA-BATN-COF-AA | TzDA-BTAN-COF with AA packing | 2D | hcb | ACS Appl. Nano Mater., 2022, 5, 11465-11473 | 0.41339 | 31.83908 | 31.90876 | 873.92902 | 2114.04004 | 0.79758 | 1.92935 | wavy
635 | Bth-Tp_AA_enol | Bth-Tp_AA_enol: same | 2D | hcb | ACS Appl. Nano Mater.,2023, 6, 3, 1714–1723 | 0.93703 | 8.82857 | 9.32519 | 1204.20996 | 1285.13 | 0.57528 | 0.61394 | flat
636 | Bth-Tp_AA_keto | Bth-Tp_AA_keto | 2D | hcb | ACS Appl. Nano Mater.,2023, 6, 3, 1714–1723 | 0.92984 | 8.80112 | 9.30795 | 1213.95996 | 1305.55005 | 0.57907 | 0.62276 | flat
637 | Bth-Tp_AB_enol | Bth-Tp_AB_enol: same | 2D | hcb | ACS Appl. Nano Mater.,2023, 6, 3, 1714–1723 | 0.99687 | 2.88724 | 4.1716 | 0 | 0 | 0.54969 | 0.55141 | flat
638 | Bth-Tp_AB_keto | Bth-Tp_AB_keto | 2D | hcb | ACS Appl. Nano Mater.,2023, 6, 3, 1714–1723 | 1.01793 | 2.8594 | 4.17095 | 0 | 0 | 0.54108 | 0.53155 | flat
639 | Bth-Tp_revAA_enol | Bth-Tp_revAA_enol | 2D | hcb | ACS Appl. Nano Mater.,2023, 6, 3, 1714–1723 | 0.97208 | 8.70331 | 9.20886 | 1160.35999 | 1193.68994 | 0.55684 | 0.57284 | flat
640 | Bth-Tp_revAA_keto | Bth-Tp_revAA_keto | 2D | hcb | ACS Appl. Nano Mater.,2023, 6, 3, 1714–1723 | 0.97615 | 8.92012 | 9.13623 | 1204.42004 | 1233.83997 | 0.55884 | 0.57249 | wavy
641 | Bth-Tp_slipAA_enol | Bth-Tp_slipAA_enol | 2D | hcb | ACS Appl. Nano Mater.,2023, 6, 3, 1714–1723 | 1.00061 | 7.21421 | 7.59461 | 1191.76001 | 1191.04004 | 0.54757 | 0.54724 | flat
642 | Bth-Tp_slipAA_keto | Bth-Tp_slipAA_keto | 2D | hcb | ACS Appl. Nano Mater.,2023, 6, 3, 1714–1723 | 1.11456 | 5.50941 | 6.11261 | 893.91498 | 802.03101 | 0.4967 | 0.44565 | twisted
643 | Bth-Tp-COF-AA | eclipsed (AA) stacking mode of Bth-Tp-COF : same as 635 | 2D | hcb | ACS Appl. Nano Mater.,2023, 6, 3, 1714–1723 | 0.93869 | 8.82172 | 9.31862 | 1204.08997 | 1282.72998 | 0.57483 | 0.61238 | flat
644 | Bth-Tp-COF-AB | staggered (AB) stacking mode of Bth-Tp-COF | 2D | hcb | ACS Appl. Nano Mater.,2023, 6, 3, 1714–1723 | 0.99838 | 2.88336 | 4.16721 | 0 | 0 | 0.54913 | 0.55002 | flat
645 | COF-100N3-AA | COF-100%N3 with AA-stacking. | 2D | hcb | ACS Appl. Polym. Mater., 2022, 4, 12, 9132-9143 | 0.33725 | 15.54002 | 16.19731 | 2092.09009 | 6203.4502 | 0.82749 | 2.45366 | twisted
646 | Phen-COF | Phen-COF | 2D | hcb | ACS Catal.,, 2021, 11, 19, 12344-12354 | 0.27329 | 48.99332 | 49.11424 | 644.172 | 2357.09009 | 0.85876 | 3.14229 | flat
647 | HEP-TAPB-COF-AA | AA-stacking mode of the simulated HEP-TAPB-COF | 2D | hcb | ACS Catal., 2022, 12, 1, 616-623 | 0.54178 | 20.39761 | 20.66272 | 1103.06995 | 2036 | 0.72727 | 1.34237 | flat
648 | HEP-TAPT-AA | AA-stacking mode of the simulated HEP-TAPT-COF | 2D | hcb | ACS Catal., 2022, 12, 1, 616-623 | 0.55321 | 20.09546 | 20.36428 | 1112.79004 | 2011.51001 | 0.72766 | 1.31534 | flat
649 | NKCOF-118(H) | NKCOF-118(H) | 2D | sql | ACS Catal., 2022, 12, 14, 8259-8268 | 0.36979 | 29.73621 | 29.96288 | 940.27502 | 2542.69995 | 0.80659 | 2.18119 | twisted
650 | TTAN-COF | TTAN-COF | 2D | hcb | ACS Catal., 2022, 12, 17,10718-10726 | 0.60325 | 16.49428 | 16.67271 | 1159.73999 | 1922.47998 | 0.68944 | 1.14288 | twisted
651 | TTI-COF | TTI-COF | 2D | hcb | Angew. Chem. Int. Ed., 2020, 59, 2-9 | 0.58845 | 17.51403 | 17.65225 | 1149.08997 | 1952.73999 | 0.70161 | 1.1923 | flat
652 | TTV-COF | TTV-COF | 2D | hcb | ACS Catal., 2022, 12, 17,10718-10726 | 0.56095 | 18.1616 | 18.35439 | 1100.34998 | 1961.56006 | 0.70551 | 1.2577 | twisted
653 | v-2D-COF-NS1-AA | v-2D-COF-NS1 with Eclipsed (AA) Stacking Mode | 2D | hcb | ACS Catal., 2023, 13, 2, 1089–1096 | 0.63982 | 19.91979 | 20.01108 | 1151.16003 | 1799.19995 | 0.70456 | 1.10119 | wavy
655 | TAPPCo-B18C6-COF-AA | the AA-stacking mode of TAPPCo-B18C6-COF | 2D | sql | ACS Energy Lett., 2021, 6, 10, 3496-3502 | 0.96301 | 10.64845 | 10.85205 | 1235.83997 | 1283.31995 | 0.60099 | 0.62408 | twisted
656 | TAPPCo-B18C6-COF-AB | the AB-stacking mode of TAPPCo-B18C6-COF | 2D | sql | ACS Energy Lett., 2021, 6, 10, 3496-3502 | 0.68138 | 5.73059 | 7.18927 | 1874.07996 | 2750.42993 | 0.6636 | 0.97391 | twisted
657 | TFP-DB-COF-1-AA | AA-stacking mode of TFP-DB-COF | 2D | hcb | ACS Materials Lett., 2020, 2, 1691−1697 | 0.97668 | 12.57855 | 12.97634 | 1005.48999 | 1029.48999 | 0.54788 | 0.56096 | flat
658 | TFP-DB-COF-AA | AA-stacking mode of TFP-DB-COF | 2D | hcb | ACS Materials Lett., 2020, 2, 1691−1697 | 0.71923 | 12.4688 | 12.9586 | 1134.18994 | 1576.94995 | 0.63602 | 0.8843 | wavy
659 | TFP-DB-COF-AB | AB-stacking mode of TFP-DB-COF | 2D | hcb | ACS Materials Lett., 2020, 2, 1691−1697 | 0.34952 | 12.4688 | 14.44429 | 2513.15991 | 7190.24023 | 0.83078 | 2.37689 | wavy
660 | PB-PA-AB | PB-PA were calculated based on the AB stacking | 2D | hcb | ACS Materials Lett., 2023, 5, 3, 694–703 | 0.62317 | 5.5071 | 7.07856 | 1887.18005 | 3028.36011 | 0.67025 | 1.07555 | twisted
661 | PT-PA-AB | PT-PA were calculated based on the AB stacking | 2D | hcb | ACS Materials Lett., 2023, 5, 3, 694–703 | 0.63967 | 5.44161 | 6.92342 | 1824.56006 | 2852.3501 | 0.67053 | 1.04825 | wavy
662 | Hex-Aza-COF-1 | Hex-Aza-COF-1 | 2D | hcb | Adv. Energy Mater.,, 2020, 2001673 | 1.17738 | 8.92878 | 9.43745 | 1232.56995 | 1046.87 | 0.5188 | 0.44064 | flat
663 | Hex-Aza-COF-2 | Hex-Aza-COF-2 | 2D | hcb | Adv. Energy Mater.,, 2020, 2001673 | 1.45312 | 3.94522 | 4.47026 | 360.41501 | 248.02901 | 0.43978 | 0.30265 | flat
664 | Hex-Aza-COF-3 | Hex-Aza-COF-3 | 2D | hcb | Adv. Energy Mater.,, 2020, 2001673 | 1.18185 | 3.43236 | 3.66172 | 0 | 0 | 0.47826 | 0.40467 | wavy
665 | IISERP-COF25 | IISERP-COF25 | 2D | hcb | Adv. Energy Mater., 2021, 11, 2003626 | 0.74971 | 11.4595 | 11.87365 | 1215.16003 | 1620.83997 | 0.62298 | 0.83096 | twisted
666 | HAQ-COF | HAQ-COF | 2D | hcb | Adv. Energy Mater.,2023, 13, 2203193 | 1.45312 | 3.94498 | 4.47015 | 359.40302 | 247.332 | 0.43971 | 0.3026 | flat
667 | H-COF-AA | H-COF with AA stacking models | 2D | hcb | Adv. Funct. Mater., 2022, 32, 2110694 | 0.45734 | 21.16998 | 21.52877 | 1114.42004 | 2436.72998 | 0.76574 | 1.67433 | wavy
668 | DA-COF-1 | DA-COF-1 | 2D | hcb | Adv. Funct. Mater., 2022, 32, 2112553 | 0.66793 | 15.70244 | 16.08588 | 1119.35999 | 1675.84998 | 0.67511 | 1.01074 | twisted
669 | DA-COF-2 | DA-COF-2 | 2D | hcb | Adv. Funct. Mater., 2022, 32, 2112553 | 0.73161 | 14.9013 | 15.25478 | 1130.68005 | 1545.46997 | 0.65802 | 0.89941 | flat
670 | TPDA-COF | TPDA-COF | 2D | hcb | Adv. Healthcare Mater., 2021, 2100775 | 0.22377 | 14.24164 | 17.2968 | 1792.67004 | 8011.06982 | 0.89052 | 3.97955 | flat
671 | COF-QA-2 | COF-QA-2 | 2D | hcb | Adv. Mater., 2020, 2001284 | 0.66015 | 12.58386 | 12.73972 | 1398.65002 | 2118.67993 | 0.66899 | 1.01339 | twisted
672 | COF-QA-4 | COF-QA-4 | 2D | hcb | Adv. Mater., 2020, 2001284 | 0.67825 | 9.62021 | 10.24517 | 1235.63 | 1821.78003 | 0.65707 | 0.96877 | wavy
673 | COF-QA-6 | COF-QA-6 | 2D | hcb | Adv. Mater., 2020, 2001284 | 0.61761 | 9.29008 | 9.78939 | 1335.76001 | 2162.79004 | 0.67515 | 1.09317 | twisted
674 | COF-QA-EO | COF-QA-EO | 2D | hcb | Adv. Mater., 2020, 2001284 | 0.69664 | 9.4029 | 10.03326 | 1107.70996 | 1590.06995 | 0.64423 | 0.92477 | wavy
675 | CoP-BDT-COF-AA | the AA-stacking mode of CoP-BDT-COF | 2D | sql | Adv. Mater., 2022 | 0.446 | 22.15523 | 22.44104 | 1091.41003 | 2447.11011 | 0.79137 | 1.77438 | twisted
676 | CoP-BDTEO-COF-AA | the AA-stacking mode of CoP-BDTEO-COF | 2D | sql | Adv. Mater., 2022 | 0.5142 | 16.4857 | 16.91262 | 1294.32996 | 2517.15991 | 0.75886 | 1.4758 | twisted
677 | HPB-COF | simulated AA-stacking model of 1,3,5-HPB-COF | 2D | hcb | Nat. Commun., 2015, 6, 7786 | 0.74507 | 7.05379 | 7.68943 | 1424.38 | 1911.73999 | 0.60713 | 0.81486 | twisted
678 | NKCOF-112-M | NKCOF-112-M | 2D | hcb | Adv. Sci., 2022, 2203832 | 0.47547 | 22.4477 | 22.68783 | 1098.13 | 2309.59009 | 0.75687 | 1.59184 | flat
679 | NKCOF-113-M | NKCOF-113-M | 2D | hcb | Adv. Sci., 2022, 2203832 | 0.37278 | 36.01552 | 36.16119 | 788.38202 | 2114.87988 | 0.80873 | 2.16946 | flat
680 | NKCOF-114-M | NKCOF-114-M | 2D | hcb | Adv. Sci., 2022, 2203832 | 0.27842 | 50.04182 | 50.14914 | 623.87097 | 2240.73999 | 0.85425 | 3.06819 | flat
681 | Co-PorBpy | Co-PorBpy | 2D | sql | Adv. Sci., 2023,10, 2206165 | 0.29345 | 23.62135 | 24.51053 | 1456.31995 | 4962.7998 | 0.85639 | 2.91837 | twisted
682 | TPB-COF | TPB-COF: same as 452 | 2D | hcb | Angew. Chem. Int. Ed., 2022 61 e202208086 | 0.50391 | 19.52389 | 19.85577 | 1125.25 | 2233.05005 | 0.73138 | 1.45142 | twisted
683 | TPB-TPT-COF | TPB-TPT-COF | 2D | hcb | Angew. Chem. Int. Ed., 2022 61 e202208086 | 0.53296 | 19.37945 | 19.68457 | 1143.58997 | 2145.72998 | 0.7224 | 1.35544 | twisted
684 | TPT-COF-AB | TPT-COF with the antiparallel stacking model | 2D | hcb | Angew. Chem. Int. Ed., 2022 61 e202208086 | 0.57499 | 18.61138 | 18.89159 | 1107.58997 | 1926.26001 | 0.70664 | 1.22895 | flat
685 | Py-ClTP-BT-COF | Py-ClTP-BT-COF | 2D | sql | Angew. Chem. Int. Ed., 2020, 59, 16902–16909 | 0.51352 | 23.68832 | 23.79747 | 1002.85999 | 1952.92004 | 0.7556 | 1.47141 | twisted
686 | Py-FTP-BT-COF | Py-FTP-BT-COF | 2D | sql | Angew. Chem. Int. Ed., 2020, 59, 16902–16909 | 0.49397 | 25.80442 | 26.02627 | 983.15802 | 1990.32996 | 0.76025 | 1.53907 | twisted
687 | Py-HTP-BT-COF | Py-HTP-BT-COF | 2D | sql | Angew. Chem. Int. Ed., 2020, 59, 16902–16909 | 0.47142 | 27.19968 | 27.4266 | 981.66803 | 2082.36011 | 0.76219 | 1.61679 | twisted
688 | g-C52N6-COF | g-C52N6-COF | 2D | hcb | Angew. Chem. Int. Ed., 2020, 59, 23845 – 23853 | 0.60315 | 18.21722 | 18.3963 | 1056.31006 | 1751.31995 | 0.68532 | 1.13624 | twisted
689 | g-C54N6-COF | g-C54N6-COF | 2D | hcb | Angew. Chem. Int. Ed., 2020, 59, 23845 – 23853 | 0.60894 | 18.66531 | 18.83337 | 1059.5 | 1739.89001 | 0.68045 | 1.11743 | twisted
690 | BrCOF-1-AA | BrCOF-1 with AA stacking mode | 2D | hcb | Angew. Chem. Int. Ed., 2021, 60, 1411 – 1416 | 0.57452 | 27.45548 | 27.55602 | 982.32098 | 1709.81006 | 0.77121 | 1.34236 | twisted
691 | BrCOF-1-AB | BrCOF-1 with AB stacking mode | 2D | hcb | Angew. Chem. Int. Ed., 2021, 60, 1411 – 1416 | 0.66039 | 11.79846 | 12.29968 | 1250.13 | 1893.02002 | 0.73692 | 1.11589 | flat
692 | BrCOF-2-AA | BrCOF-2 with AA stacking mode | 2D | hcb | Angew. Chem. Int. Ed., 2021, 60, 1411 – 1416 | 0.53561 | 27.92171 | 27.98486 | 994.23401 | 1856.28003 | 0.77909 | 1.45459 | twisted
693 | BrCOF-2-AB | BrCOF-2 with AB stacking mode | 2D | hcb | Angew. Chem. Int. Ed., 2021, 60, 1411 – 1416 | 0.61635 | 13.58025 | 13.82495 | 1535.09998 | 2490.62012 | 0.74713 | 1.21218 | twisted
694 | ivCOF-1-Br | ivCOF-1-Br | 2D | hcb | Angew. Chem. Int. Ed., 2021, 60, 1-8 | 0.99931 | 7.43582 | 7.79146 | 991.72198 | 992.41199 | 0.51987 | 0.52023 | wavy
695 | ivCOF-2-Br | ivCOF-2-Br | 2D | hcb | Angew. Chem. Int. Ed., 2021, 60, 1-8 | 0.65643 | 14.44401 | 14.90801 | 1207.32996 | 1839.23999 | 0.67203 | 1.02376 | wavy
696 | Py-B18C6-COF-AA | Py-B18C6-COF-AA | 2D | sql | Angew. Chem. Int. Ed., 2021, 60, 9959–9963 | 0.82007 | 11.53658 | 11.85223 | 1234.31995 | 1505.13 | 0.63408 | 0.7732 | wavy
697 | Py-B18C6-COF-AB | Py-B18C6-COF-AB | 2D | sql | Angew. Chem. Int. Ed., 2021, 60, 9959–9963 | 0.60353 | 8.6479 | 9.37898 | 1194.12 | 1978.56995 | 0.68696 | 1.13824 | twisted
698 | Py-B24C8-COF-AA | Py-B24C8-COF-AA | 2D | sql | Angew. Chem. Int. Ed., 2021, 60, 9959–9963 | 0.76766 | 9.16447 | 9.40749 | 1258.31995 | 1639.16003 | 0.60829 | 0.79239 | wavy
699 | Py-B24C8-COF-AB | Py-B24C8-COF-AB | 2D | sql | Angew. Chem. Int. Ed., 2021, 60, 9959–9963 | 0.62932 | 9.36869 | 10.34793 | 1211.46997 | 1925.04004 | 0.6727 | 1.06893 | twisted
700 | NiPc-TFPN-COF-AA | NiPc-TFPN COF with AA stacking | 2D | sql | Angew. Chem. Int. Ed., 2021,60,4864-4871 | 1.09379 | 9.15512 | 9.61081 | 1248.40002 | 1141.34998 | 0.54656 | 0.49969 | flat
701 | NiPc-TFPN-COF-AB | NiPc-TFPN COF with AB stacking | 2D | sql | Angew. Chem. Int. Ed., 2021,60,4864-4871 | 1.12211 | 3.90404 | 5.09657 | 810.32501 | 722.146 | 0.53616 | 0.47782 | flat
702 | COF-C4 | COF-C4 | 2D | hcb | Angew. Chem. Int. Ed., 2022, 61, e202110695 | 0.79405 | 14.44648 | 14.76002 | 1344.64001 | 1693.40002 | 0.5834 | 0.73472 | twisted
703 | ivCOF-O | ivCOF-O | 2D | hcb | Angew. Chem. Int. Ed., 2022, 61, e202111627 | 0.59492 | 16.06055 | 16.78763 | 1148.59998 | 1930.67004 | 0.69765 | 1.17267 | twisted
704 | vCOF-N | vCOF-N | 2D | hcb | Angew. Chem. Int. Ed., 2022, 61, e202111627 | 0.52699 | 19.18724 | 19.46333 | 1101.34998 | 2089.88989 | 0.72236 | 1.37073 | twisted
705 | DBOV-COF-AA | the AA-stacking mode of DBOV-COF | 2D | hcb | Angew. Chem. Int. Ed., 2022, 61, e202114059 | 0.35783 | 36.08773 | 36.45925 | 895.02197 | 2501.26001 | 0.81424 | 2.2755 | twisted
706 | DBOV-COF-ABC | the ABC-stacking mode of DBOV-COF | 2D | hcb | Angew. Chem. Int. Ed., 2022, 61, e202114059 | 0.87482 | 10.78793 | 10.99587 | 1045.98999 | 1195.66003 | 0.55578 | 0.63531 | twisted
707 | DBOV-DCTMP-COF | DBOV-DCTMP-COF | 2D | hcb | Angew. Chem. Int. Ed., 2022, 61, e202114059 | 0.87394 | 10.79332 | 11.0012 | 1046.52002 | 1197.46997 | 0.556 | 0.6362 | twisted
708 | DBOV-DCTMP-COF-AB | the AB-stacking mode of DBOV-DCTMP-COF | 2D | hcb | Angew. Chem. Int. Ed., 2022, 61, e202114059 | 0.7028 | 14.4602 | 14.79794 | 982.51599 | 1398.01001 | 0.64112 | 0.91224 | twisted
711 | BT-PTO-COF-AA | the AA-stacking model of BT-PTO COF | 2D | hcb | Angew. Chem. Int. Ed., 2022, 61, e202117511 | 0.66046 | 20.04358 | 20.29452 | 1144.63 | 1733.07996 | 0.69095 | 1.04617 | flat
712 | NKCOF-113 | NKCOF-113 | 2D | hcb | Angew. Chem. Int. Ed., 2022, 61, e202200261 | 0.36848 | 37.23286 | 37.39371 | 802.47998 | 2177.80005 | 0.81045 | 2.19943 | twisted
713 | RhCp-NKCOF-113 | RhCp-NKCOF-113 | 2D | hcb | Angew. Chem. Int. Ed., 2022, 61, e202200261 | 0.50753 | 31.28944 | 31.4802 | 913.599 | 1800.10999 | 0.77352 | 1.5241 | twisted
719 | 1-NUS-2 | Δ-NUS-2 | 2D | hcb | Angew. Chem. Int. Ed., 2022, e202115044 | 1.08784 | 8.20476 | 8.47462 | 1096.93005 | 1008.35999 | 0.51548 | 0.47386 | wavy
720 | 1-TpPa-1 | Δ-TpPa-1 | 2D | hcb | Angew. Chem. Int. Ed., 2022, e202115044 | 0.72408 | 14.58788 | 14.96789 | 1177.35999 | 1626 | 0.64865 | 0.89582 | twisted
721 | 1-TpPa-2 | Δ-TpPa-2 | 2D | hcb | Angew. Chem. Int. Ed., 2022, e202115044 | 0.74819 | 12.31699 | 12.84024 | 1235.64001 | 1651.5 | 0.62368 | 0.83358 | twisted
722 | 2-NUS-2 | Λ-NUS-2 | 2D | hcb | Angew. Chem. Int. Ed., 2022, e202115044 | 1.08015 | 8.24432 | 8.49703 | 1103.57996 | 1021.69 | 0.50988 | 0.47205 | wavy
723 | 2-TpPa-1 | Λ-TpPa-1 | 2D | hcb | Angew. Chem. Int. Ed., 2022, e202115044 | 0.72141 | 12.93992 | 13.36258 | 1185.65002 | 1643.52002 | 0.64815 | 0.89845 | twisted
724 | 2-TpPa-2 | Λ-TpPa-2 | 2D | hcb | Angew. Chem. Int. Ed., 2022, e202115044 | 0.74561 | 10.60102 | 11.19453 | 1241.94995 | 1665.68994 | 0.62111 | 0.83303 | twisted
730 | CoTAPP-BDTA-COF-AA | AA-COF for CoTAPP-BDTA-COF | 2D | fes | Angew. Chem. Int. Ed., 2022, e202213522 | 0.77328 | 15.65278 | 15.86159 | 1150.92004 | 1488.37 | 0.61814 | 0.79938 | twisted
731 | CoTAPP-BDTA-COF-AB | AB-COF for CoTAPP-BDTA-COF | 2D | fes | Angew. Chem. Int. Ed., 2022, e202213522 | 0.87231 | 4.62683 | 5.47117 | 809.10699 | 927.547 | 0.56781 | 0.65093 | twisted
732 | CoTAPP-PATA-COF-AB | AB-COF for CoTAPP-PATA-COF | 2D | fes | Angew. Chem. Int. Ed., 2022, e202213522 | 0.92098 | 4.58115 | 5.31227 | 859.237 | 932.961 | 0.54604 | 0.59289 | twisted
733 | NKCOF-52 | NKCOF-52 | 2D | hcb | Angew. Chem. Int. Ed., 2023, 62, e202217240 | 0.59019 | 14.42675 | 14.81536 | 1243.43994 | 2106.8501 | 0.6993 | 1.18487 | twisted
734 | NKCOF-53 | NKCOF-53 | 2D | hcb | Angew. Chem. Int. Ed., 2023, 62, e202217240 | 0.68718 | 10.42928 | 11.03825 | 1427.77002 | 2077.71997 | 0.68238 | 0.99301 | twisted
735 | NKCOF-54 | NKCOF-54 | 2D | hcb | Angew. Chem. Int. Ed., 2023, 62, e202217240 | 0.7685 | 10.49106 | 11.21361 | 1407.71997 | 1831.77002 | 0.66707 | 0.86801 | twisted
736 | TTF-BT-COF-AA | TTF-BT-COF with AA stacking | 2D | sql | Angew. Chem. Int. Ed., 2023, 62, e202218868 | 0.53174 | 23.28106 | 23.54633 | 1188.5 | 2235.1001 | 0.75153 | 1.41333 | twisted
737 | TP-COF | TP-COF | 2D | hcb | J. Mater. Chem. A., 2016, 4, 18621-18627 | 0.52435 | 28.52738 | 28.71266 | 928.16998 | 1770.12 | 0.74683 | 1.42429 | flat
740 | 2D-COF-1 | 2D-COF-1 | 2D | sql | Angew. Chem. Int. Ed., 2022,e202213268 | 0.77318 | 8.74576 | 9.32459 | 1403.18994 | 1814.81995 | 0.62226 | 0.8048 | twisted
741 | 2D-COF-2 | 2D-COF-2 | 2D | sql | Angew. Chem. Int. Ed., 2022,e202213268 | 0.67186 | 10.82146 | 11.3201 | 1413.87 | 2104.41992 | 0.67365 | 1.00267 | twisted
742 | 2D-COF-3 | 2D-COF-3 | 2D | sql | Angew. Chem. Int. Ed., 2022,e202213268 | 0.69469 | 11.22728 | 11.51302 | 1453.10999 | 2091.75 | 0.67934 | 0.97791 | twisted
743 | FZU-100-AA | FZU-100 (AA 1D Structure) | 2D | sql | Angew. Chem. Int. Ed., 2022,e202213268 | 0.85395 | 11.23506 | 11.48174 | 950.32001 | 1112.84998 | 0.5508 | 0.645 | twisted
744 | FZU-101-AA | FZU-101 (AA1D Structure) | 2D | sql | Angew. Chem. Int. Ed., 2022,e202213268 | 1.05038 | 8.29456 | 9.07909 | 941.83899 | 896.66901 | 0.51858 | 0.49371 | twisted
745 | FZU-102-AA | FZU-102 (AA 1D Structure) | 2D | sql | Angew. Chem. Int. Ed., 2022,e202213268 | 0.94851 | 8.75566 | 9.48482 | 821.51001 | 866.10901 | 0.53164 | 0.5605 | twisted
746 | FZU-103-AA | FZU-103 (AA 1D Structure) | 2D | sql | Angew. Chem. Int. Ed., 2022,e202213268 | 0.83334 | 11.10645 | 11.55996 | 1015.21002 | 1218.23999 | 0.58928 | 0.70713 | twisted
747 | Co-BFBim-COF-AA | the reversible AA stacking structure of the Co-BFBim-COF | 2D | sql | Angew. Chem. Int. Ed., 2022,e202215687 | 0.45384 | 25.17255 | 25.33734 | 975.02301 | 2148.3999 | 0.77512 | 1.70793 | twisted
748 | Co-iBFBim-COF-I-AA | the reversible AA stacking structure of the Co-iBFBim-COF-I | 2D | sql | Angew. Chem. Int. Ed., 2022,e202215687 | 0.52617 | 22.1325 | 22.27528 | 1055.14001 | 2005.33997 | 0.76617 | 1.45613 | twisted
749 | COF-923-AA | COF-923 based on the AA-stacking | 2D | hcb | Angew. Chem. Int. Ed., 2022,e202216073 | 0.30535 | 38.43635 | 38.58992 | 833.09497 | 2728.32007 | 0.83227 | 2.72562 | flat
750 | COF-932-AA | COF-932 based on the AA-stacking | 2D | hcb | Angew. Chem. Int. Ed., 2022,e202216073 | 0.30505 | 38.80579 | 38.95141 | 815.62402 | 2673.72998 | 0.83038 | 2.7221 | flat
751 | H-COF-AA | H-COF with AA stacking models. | 2D | hcb | Angew. Chem. Int. Ed., 2022, 134, e202115655 | 0.59251 | 18.81812 | 19.05409 | 1207.32996 | 2037.66003 | 0.70366 | 1.18759 | wavy
752 | ODA-COF-AA | ODA-COF-AA with AA stacking models. | 2D | hcb | Angew. Chem. Int. Ed., 2022, 134, e202115655 | 0.58421 | 18.22049 | 18.42059 | 1221.69995 | 2091.18994 | 0.70771 | 1.21139 | twisted
753 | Tp-Acr-COF | Tp-Acr COF | 2D | hcb | Angew. Chem. Int. Ed., 2022,61, e202117738 | 0.54914 | 21.62846 | 21.87495 | 1100.56995 | 2004.17004 | 0.72427 | 1.31892 | flat
754 | V-2D-COF-1_AA | V-2D-COF-1_slipAA | 2D | hcb | Angew. Chem. Int. Ed., 2022,61,e202202492 | 0.42945 | 27.14168 | 27.77487 | 945.35101 | 2201.29004 | 0.77095 | 1.79519 | twisted
755 | V-2D-COF-2_AA | V-2D-COF-2_slipAA | 2D | hcb | Angew. Chem. Int. Ed., 2022,61,e202202492 | 0.45187 | 28.19316 | 28.40266 | 941.44098 | 2083.41992 | 0.76488 | 1.69268 | flat
756 | V-2D-COF-3_AA | V-2D-COF-3_slipAA | 2D | hcb | Angew. Chem. Int. Ed., 2022,61,e202202492 | 0.36201 | 36.34739 | 36.53344 | 810.133 | 2237.8501 | 0.8069 | 2.22892 | wavy
757 | V-2D-COF-4_AA | V-2D-COF-4_slipAA | 2D | hxl | Angew. Chem. Int. Ed., 2022,61,e202202492 | 0.71472 | 15.70379 | 16.277 | 1112.15002 | 1556.06995 | 0.62679 | 0.87698 | twisted
758 | TFB-IQD-COF | TFB-IQD COF | 2D | hcb | Angew. Chem. Int. Ed., 2023,62,e202216675 | 0.85767 | 9.56327 | 10.06097 | 1378.06006 | 1606.75 | 0.59998 | 0.69955 | flat
759 | TP-ND-COF | TP-ND COF | 2D | hcb | Angew. Chem. Int. Ed., 2023,62,e202216675 | 0.90558 | 8.2899 | 8.81865 | 1399.35999 | 1545.27002 | 0.56657 | 0.62564 | flat
760 | CN-COF | CN | 2D | sql | Angew. Chem. Int. Ed., 2023,62,e202218908 | 0.62607 | 17.43493 | 17.64378 | 1151.27002 | 1838.87 | 0.68238 | 1.08994 | twisted
762 | COF1 | COF1 | 2D | hcb | Angew. Chem. Int. Ed., 2022,61,e202113348 | 0.5624 | 30.03619 | 30.13191 | 911.46198 | 1620.66003 | 0.766 | 1.36201 | twisted
763 | COF2 | COF2 | 2D | hcb | Angew. Chem. Int. Ed., 2022,61,e202113348 | 0.81179 | 8.30118 | 8.60505 | 1100.17004 | 1355.22998 | 0.57256 | 0.7053 | twisted
764 | COF3 | COF3 | 2D | hcb | Angew. Chem. Int. Ed., 2022,61,e202113348 | 0.79636 | 6.83415 | 7.3515 | 1482.46997 | 1861.56006 | 0.59623 | 0.74869 | flat
765 | m-Naph-COF-AA-sql | the sql AA-stacking mode of m-Naph-COF | 2D | sql | Angew. Chem. Int. Ed., 2023,62,e202216795 | 0.74857 | 11.80341 | 11.96024 | 1210.35999 | 1616.89001 | 0.60908 | 0.81366 | twisted
766 | COF-TPDA-PDA | COFTPDA-PDA | 2D | kgm | Angew. Chem. Int. Ed., 2021, 60, 12498 | 0.52441 | 25.77232 | 26.07141 | 1148.79004 | 2190.62012 | 0.72857 | 1.3893 | wavy
768 | COF-Q-H-AA | the unit cell of COF-Q-H with AA packing | 2D | hcb | Appl. Catal. B Environ., 2022,316,121630 | 1.21111 | 4.94493 | 5.85895 | 160.97099 | 132.912 | 0.37585 | 0.31034 | twisted
769 | QA-TAPT-COF | QA-TAPT-COF | 2D | hcb | Appl. Catal. B Environ., 2022, 312, 121406 | 0.40488 | 35.22626 | 35.42552 | 914.62097 | 2259.01001 | 0.79735 | 1.96937 | twisted
770 | QA-TPB-COF | QA-TPB-COF | 2D | hcb | Appl. Catal. B Environ., 2022, 312, 121406 | 0.4225 | 35.40931 | 35.5884 | 904.927 | 2141.86011 | 0.78872 | 1.86681 | twisted
771 | BD-TMT-AA | BD-TMT-AA | 2D | hcb | Appl. Catal. B Environ., 2021,294, 120250 | 0.57506 | 16.16555 | 16.49002 | 1260.93005 | 2192.69995 | 0.69989 | 1.21708 | flat
772 | DHBD-TMT-AA | DHBD-TMT-AA | 2D | hcb | Appl. Catal. B Environ., 2021,294, 120250 | 0.67006 | 14.30241 | 14.64987 | 1323.89001 | 1975.79004 | 0.6696 | 0.99932 | flat
773 | HBD-TMT-AA | HBD-TMT-AA | 2D | hcb | Appl. Catal. B Environ., 2021,294, 120250 | 0.62501 | 14.03672 | 14.38994 | 1294.42004 | 2071.04004 | 0.68263 | 1.09219 | flat
774 | TP-COF-AA-1 | TP-COF with AA stacking | 2D | sql | Appl. Surf. Sci., 2023,613, 155966 | 0.60402 | 15.74723 | 16.00318 | 1220.31006 | 2020.29004 | 0.69432 | 1.14949 | twisted
775 | Por-COF | Por-COF | 2D | sql | CrystEngComm, 2016, 18, 4259-4263 | 0.84059 | 9.24865 | 9.46474 | 1448.57996 | 1723.28003 | 0.57422 | 0.68312 | twisted
776 | LiOOC-COF3 | LiOOC-COF3 | 2D | hcb | Carbon Energy. 2023, 5, e248 | 0.67024 | 16.31791 | 16.54967 | 1033.01001 | 1541.25 | 0.6558 | 0.97845 | twisted
777 | TB-COF | TB-COF | 2D | hcb | Energy Storage Materials, 2018, 12, 252-259 | 0.33505 | 38.05264 | 38.2086 | 822.12402 | 2453.76001 | 0.8233 | 2.45727 | flat
778 | TP-TTA-COF | TP-TTA-COF | 2D | hcb | CCS Chem., 2021, 3, 2453-2463 | 0.77468 | 11.35663 | 11.85318 | 1192.5 | 1539.35999 | 0.62497 | 0.80675 | twisted
779 | GT-COF-3 | GT-COF-3 | 2D | hcb | CCS Chem., 2021, 3, 2926-2937 | 0.74278 | 18.8451 | 19.162 | 1325.97998 | 1785.16003 | 0.61911 | 0.83351 | twisted
780 | TPB-BPTA-COF | TPB-BPTA-COF | 2D | hcb | CCS Chem., 2021, 3, 2926-2937 | 0.47955 | 23.22778 | 23.4588 | 1219.89001 | 2543.81006 | 0.74367 | 1.55076 | twisted
781 | PTZ-TFP-COF-AA | PTZ-TFP-COF with AA-stacking | 2D | hcb | Chem., 2023, 9, 1-13 | 0.88285 | 9.8254 | 10.15113 | 1231.85999 | 1395.31995 | 0.57733 | 0.65394 | twisted
782 | PD-COF | PD-COF | 2D | hcb | Chem. Asian J., 2022, e202200970 | 0.83135 | 14.60414 | 14.92935 | 1160 | 1395.31006 | 0.63533 | 0.76421 | flat
783 | TF-COF | TF-COF | 2D | hcb | Chem. Asian J., 2022, e202200970 | 1.11934 | 13.70762 | 14.02818 | 1114.88 | 996.021 | 0.58856 | 0.52581 | flat
784 | Tp-ABA-Pa-1 | Tp-ABA-Pa-1 | 2D | hcb | Chem. Commun., 92, 2022 | 0.63883 | 23.81489 | 24.00245 | 1023.40997 | 1602.01001 | 0.7304 | 1.14334 | twisted
785 | Tp-ABA-Pa-2 | Tp-ABA-Pa-2 | 2D | hcb | Chem. Commun., 92, 2022 | 0.568 | 22.67748 | 22.95456 | 1049.16003 | 1847.09998 | 0.73629 | 1.29628 | wavy
786 | Tp-ABA-TAPB | Tp-ABA-TAPB | 2D | hcb | Chem. Commun., 92, 2022 | 0.49794 | 22.94011 | 23.19791 | 1056 | 2120.75 | 0.74917 | 1.50454 | twisted
787 | Tp-ABA-TAPT | Tp-ABA-TAPT | 2D | hcb | Chem. Commun., 92, 2022 | 0.5101 | 22.87723 | 23.12497 | 1036.83997 | 2032.59998 | 0.74545 | 1.46137 | twisted
788 | BT-TAPT-COF | BT-TAPT-COF | 2D | hcb | Chem. Commun., 2020, 56, 12612-12615 | 0.56238 | 26.08678 | 26.30732 | 932.24799 | 1657.68994 | 0.72269 | 1.28507 | wavy
789 | TFB-BD-Me-2-AA | TFB-BD(Me)2 with eclipsed (AA) stacking mode | 2D | hcb | Chem. Commun., 2021, 57, 11533-11536 | 0.52402 | 21.3814 | 21.59726 | 1090.95996 | 2081.90991 | 0.7139 | 1.36236 | flat
790 | TFB-BD-Me-2-AB | TFB-BD(Me)2 with eclipsed (AB) stacking mode | 2D | hcb | Chem. Commun., 2021, 57, 11533-11536 | 0.53893 | 7.56505 | 8.01074 | 1894.68005 | 3515.62012 | 0.70952 | 1.31653 | flat
791 | PCP-COF | PCP-COF | 2D | sql | Chem. Commun., 2021, 57, 9236-9239 | 0.84978 | 6.35818 | 7.92423 | 1407.71997 | 1656.57996 | 0.5615 | 0.66076 | twisted
792 | TPTF-COF | TPTF-COF | 2D | sql | Chem. Commun., 2021, 57, 9236-9239 | 0.82116 | 10.68167 | 10.96432 | 1241.37 | 1511.71997 | 0.57293 | 0.6977 | twisted
793 | COF15C5 | COF15C5 | 2D | hcb | Chem. Commun., 2022, 58, 1302-1305 | 0.76522 | 15.01901 | 15.36462 | 1048.87 | 1370.67004 | 0.63163 | 0.82542 | wavy
794 | COF18C6 | COF18C6 | 2D | hcb | Chem. Commun., 2022, 58, 1302-1305 | 0.85573 | 10.87314 | 11.08394 | 1227.54004 | 1434.5 | 0.58534 | 0.68402 | wavy
795 | COF21C7 | COF21C7 | 2D | hcb | Chem. Commun., 2022, 58, 1302-1305 | 0.90352 | 9.36276 | 9.5498 | 979.33698 | 1083.91003 | 0.55544 | 0.61475 | wavy
796 | COF2OMe | COF2OMe | 2D | hcb | Chem. Commun., 2022, 58, 1302-1305 | 0.55184 | 20.79723 | 20.87871 | 1114.63 | 2019.81995 | 0.73136 | 1.3253 | wavy
797 | BT-COF1 | BT-COF1 | 2D | hcb | Chem. Commun., 2022, 58, 13210-13213 | 0.41772 | 37.64921 | 37.79444 | 819.22601 | 1961.19995 | 0.80039 | 1.91611 | twisted
798 | BT-COF2 | BT-COF2 | 2D | hcb | Chem. Commun., 2022, 58, 13210-13213 | 0.43028 | 32.72291 | 32.88902 | 855.422 | 1988.04004 | 0.79613 | 1.85024 | wavy
799 | TPPY-PBT-COF | TPPY-PBT-COF | 2D | sql | Chem. Commun., 2022, 58, 1530-1533 | 0.55444 | 12.49469 | 13.01607 | 2283.42993 | 1848.29004 | 0.72163 | 1.30156 | twisted
800 | DATD-COF-AA | DATD COF with AA stacking mode | 2D | hcb | Chem. Commun., 2022, 58, 403-406 | 0.44459 | 23.92353 | 23.98748 | 1001.98999 | 2253.72998 | 0.77444 | 1.74191 | twisted
801 | Py-FTP-COF-AA | Py-FTP-COF with AA stacking. | 2D | sql | Chem. Commun., 2023, 59, 1493-1496 | 0.49 | 24.16592 | 24.39034 | 1016 | 2073.47998 | 0.75227 | 1.53526 | twisted
802 | TSCH-BDA | TSCH-BDA COF | 2D | hcb | Chem. Commun., 2022, 58, 12240-12243 | 0.50568 | 22.52345 | 22.77184 | 1086.40002 | 2148.40991 | 0.76138 | 1.50567 | flat
803 | TSCH-DMTA | TSCH-DMTA COF | 2D | hcb | Chem. Commun., 2022, 58, 12240-12243 | 0.61326 | 20.0021 | 20.11564 | 1130.73999 | 1843.81995 | 0.70976 | 1.15735 | flat
804 | TSCH-NDA | TSCH-NDA COF | 2D | hcb | Chem. Commun., 2022, 58, 12240-12243 | 0.46097 | 25.56394 | 25.78697 | 1034.28003 | 2243.66992 | 0.77454 | 1.68022 | flat
805 | TAPB-DMTP-PA-COF-AA | Simulated AA-stacking structure of TAPB-DMTP-PA-COF | 2D | hcb | Chem. Commun., 2022, 58, 2508-2511 | 0.56669 | 26.02507 | 26.28968 | 940.65802 | 1659.91003 | 0.72143 | 1.27305 | twisted
806 | TAPT-TP-PA-COF-AA | the AAstacking mode of TAPT-TP-PA-COF | 2D | hcb | Chem. Commun., 2022, 58, 2508-2511 | 0.55536 | 27.26802 | 27.46906 | 899.14099 | 1619.02002 | 0.73228 | 1.31857 | twisted
807 | BTTZ-por-COF | BTTZ-por COF | 2D | sql | Chem. Eng. J., 2022, 432, 134288 | 0.63048 | 15.49643 | 15.73976 | 1214.40002 | 1926.16003 | 0.67929 | 1.07742 | twisted
808 | FBQD-por-COF | FBQD-por-COF | 2D | sql | Chem. Eng. J., 2022, 432, 134288 | 0.54335 | 17.06748 | 17.40258 | 1233.19995 | 2269.6499 | 0.71455 | 1.31509 | twisted
809 | PTBC-por-COF | PTBC-por COF | 2D | sql | Chem. Eng. J., 2022, 432, 134288 | 0.54411 | 17.1273 | 17.47282 | 1242.07996 | 2282.77002 | 0.71842 | 1.32035 | twisted
810 | TpTch-120 | the eclipsed AA-stacking unit cell of enol form of synthesized COFs | 2D | hcb | Chem. Eng. J., 2022, 446,137410 | 0.89828 | 10.12306 | 10.61541 | 1254.96997 | 1397.07996 | 0.60695 | 0.67568 | flat
811 | TpTch-90 | the eclipsed AA-stacking unit cell of keto form of synthesized COFs | 2D | hcb | Chem. Eng. J., 2022, 446,137410 | 0.90899 | 9.70807 | 10.21691 | 1262.84998 | 1389.29004 | 0.60291 | 0.66328 | flat
812 | Hz-TFPTZ-COF-AB | Hz-TFPTZ-COF-AB the AA Eclipsed form | 2D | hcb | Chem. Eng. J., 2022, 446,137456 | 0.50671 | 9.25989 | 9.75793 | 1769.65002 | 3492.44995 | 0.75428 | 1.4886 | twisted
814 | TAPD-TDA-COF | TAPD-TDA COF | 2D | sql | Chem. Eng. J., 2023, 451, 139082 | 1.05002 | 9.00103 | 9.25449 | 712.89001 | 678.93103 | 0.45367 | 0.43206 | twisted
815 | BD-COF | BD-COF | 2D | hcb | Chem. Eur. J., 2020, 27, 3817-3822 | 0.44781 | 26.77783 | 26.99303 | 937.45697 | 2093.42993 | 0.77582 | 1.73248 | twisted
816 | DBD-COF | DBD-COF | 2D | hcb | Chem. Eur. J., 2020, 27, 3817-3822 | 0.42954 | 25.42451 | 25.69576 | 976.11902 | 2272.5 | 0.78305 | 1.82302 | twisted
817 | MB-COF | MB-COF | 2D | hcb | Chem. Eur. J., 2020, 27, 3817-3822 | 0.33117 | 28.27496 | 28.44212 | 927.02301 | 2799.23999 | 0.80966 | 2.44485 | twisted
818 | Ox-BD-COF | Ox-BD-COF | 2D | hcb | Chem. Eur. J., 2020, 27, 3817-3822 | 0.32041 | 30.3537 | 30.63543 | 865.96399 | 2702.68994 | 0.8235 | 2.57016 | twisted
819 | Ox-DBD-COF | Ox-DBD-COF | 2D | hcb | Chem. Eur. J., 2020, 27, 3817-3822 | 0.29807 | 30.17194 | 30.47431 | 901.73901 | 3025.22998 | 0.82436 | 2.76563 | twisted
820 | mcm-CdPc-3N | mcm-CdPc-3N | 2D | fes | Chem. Mater., 2021, 33, 12, 4488-4499 | 0.29311 | 21.72577 | 22.44757 | 834.78601 | 2848.07007 | 0.89724 | 3.06115 | flat
821 | mcm-HgPc-3N | mcm-HgPc-3N | 2D | sql | Chem. Mater., 2021, 33, 12, 4488-4499 | 0.32706 | 21.72518 | 22.4453 | 834.55402 | 2551.63989 | 0.8973 | 2.74349 | flat
822 | mcm-ZnPc-1 | mcm-ZnPc-1 | 2D | sql | Chem. Mater., 2021, 33, 12, 4488-4499 | 0.31294 | 21.73463 | 22.22644 | 821.64801 | 2625.56006 | 0.88663 | 2.8332 | flat
823 | mcm-ZnPc-3 | mcm-ZnPc-3 | 2D | sql | Chem. Mater., 2021, 33, 12, 4488-4499 | 0.2696 | 21.73638 | 22.22529 | 823.95099 | 3056.18994 | 0.89241 | 3.31012 | flat
824 | mcm-ZnPc-3N | mcm-ZnPc-3N | 2D | sql | Chem. Mater., 2021, 33, 12, 4488-4499 | 0.27937 | 21.73096 | 22.43788 | 832.89203 | 2981.37012 | 0.89693 | 3.2106 | flat
825 | NUST-21 | NUST-21 | 2D | hcb | Chem. Mater., 2022, 34, 20, 9104-9110 | 0.4879 | 22.93412 | 23.02418 | 1039.95996 | 2131.51001 | 0.74338 | 1.52364 | twisted
826 | NUST-22 | NUST-22 | 2D | hcb | Chem. Mater., 2022, 34, 20, 9104-9110 | 0.50385 | 21.10335 | 21.20275 | 1056.39001 | 2096.62988 | 0.72781 | 1.44449 | twisted
827 | BTEA-COF-AA | the AA-stacking mode of BTEA-COF | 2D | hcb | Chem. Mater., 2022,34,5232-5240 | 0.5397 | 15.55503 | 15.9039 | 1285.15002 | 2381.20996 | 0.71194 | 1.31913 | flat
828 | EBA-COF-AA | the AA-stacking mode of EBA-COF | 2D | hcb | Chem. Mater., 2022,34,5232-5240 | 0.38595 | 27.65412 | 27.86288 | 1017.77002 | 2637.07007 | 0.79377 | 2.05667 | flat
829 | JUC-557 | JUC-557 | 2D | sql | Chem. Res. Chinese Universities, 2022, 38(2), 456-460 | 0.49519 | 14.63894 | 15.33211 | 1435.81006 | 2899.5 | 0.74551 | 1.50549 | twisted
830 | ETTA-PyTTA-COF | ETTA-PyTTA-COF | 2D | sql | Chem. Res. Chinese Universities, 2022, 38(2), 472-477 | 0.60048 | 11.40467 | 11.66311 | 1495.20996 | 2490.03003 | 0.68368 | 1.13855 | twisted
831 | TTF-TD-COF-AA | TTF-TD-COF calculated based on the eclipsed AA stacking mode. | 2D | sql | Chem. Res. Chinese Universities, 2022, 38(3), 409-414 | 0.48081 | 24.47044 | 24.62161 | 1022.01001 | 2125.6001 | 0.76666 | 1.59453 | twisted
834 | PTz-BTA-COF | PTz-BTA-COF | 2D | sql | Chem. Sci., 2022, 13, 8679-8685 | 0.6353 | 16.48321 | 16.75539 | 1070.34998 | 1684.80005 | 0.68082 | 1.07165 | twisted
835 | PTz-BTA-COF-AB | the AB-stacking mode of PTz-BTA-COF | 2D | sql | Chem. Sci., 2022, 13, 8679-8685 | 0.68757 | 8.5356 | 8.91263 | 1726.82996 | 2511.5 | 0.65365 | 0.95066 | wavy
836 | PTz-Py-COF-AB | the AB-stacking mode of PTz-Py-COF | 2D | sql | Chem. Sci., 2022, 13, 8679-8685 | 1.1272 | 4.2386 | 4.91739 | 424.64999 | 376.729 | 0.4249 | 0.37695 | twisted
837 | PTz-TPB-COF | PTz-TPB-COF | 2D | hcb | Chem. Sci., 2022, 13, 8679-8685 | 0.36182 | 29.69003 | 29.90756 | 846.99597 | 2340.95996 | 0.81301 | 2.24703 | twisted
838 | PTz-TPB-COF-AB | the AB-stacking mode of PTz-TPB-COF | 2D | hcb | Chem. Sci., 2022, 13, 8679-8685 | 0.42652 | 18.24159 | 18.48524 | 1290.76001 | 3026.25 | 0.781 | 1.83109 | twisted
839 | JUC-589 | JUC-589 | 2D | sql | Chem. Sci., 2022, 13, 9305-9309 | 0.35945 | 22.69681 | 23.67795 | 1171.76001 | 3259.84009 | 0.81123 | 2.25685 | twisted
840 | Py-OMe3P-COF | Py-OMe3P-COF | 2D | sql | Chem. Sci., 2022, 13, 9655 | 0.47043 | 22.23299 | 22.34714 | 1064.85999 | 2263.59009 | 0.75411 | 1.60302 | twisted
841 | P-COF | P-COF with AA stacking. | 2D | hcb | CrystEngComm, 2017,19, 4899-4904 | 0.71132 | 11.69019 | 12.14977 | 1212.59998 | 1704.72998 | 0.62728 | 0.88186 | flat
842 | T-COF-AA | T-COF with AA stacking. | 2D | hcb | Chem. Sci., 2022,13, 1009-1015 | 0.73196 | 11.3117 | 11.78632 | 1308.59998 | 1787.80005 | 0.63188 | 0.86327 | wavy
843 | R-CuTAPBP-COF | (R)-CuTAPBP-COF | 2D | sql | Chem. Sci., 2022,13, 1906-1911 | 0.35983 | 13.27481 | 15.11579 | 2022.44995 | 5620.50977 | 0.83418 | 2.31823 | twisted
844 | Sb-COF-AA | Sb-COF Eclipsed AA | 2D | hcb | Chem.Commun., 2022,5 8, 3649-3652 | 0.42905 | 20.63597 | 20.80258 | 1238.31995 | 2886.18994 | 0.80565 | 1.87776 | wavy
845 | Tp-MTABs-AB | Tp-MTABs-AB | 2D | hcb | Chem. Eur. J., 2021.417, 128034 | 1.22816 | 2.68484 | 5.49584 | 0 | 0 | 0.45721 | 0.37227 | twisted
846 | dHP-TAB-COF | dHP-TAB COF | 2D | hcb | Chem. Eur. J., 2022, 28, e202104108 | 0.36341 | 43.29571 | 43.44196 | 766.5 | 2109.20996 | 0.81482 | 2.24218 | twisted
847 | TpPTO-COF-AA | eclipsed AA-stacking unit cell of TpPTO-COF | 2D | hcb | Chem.Sci., 2022, 13, 2385-2390 | 0.67914 | 20.35799 | 20.61678 | 334.98499 | 1152.32996 | 0.69006 | 1.01608 | flat
848 | COF-TzDa | COF-TzDa | 2D | hcb | Chem. 8, 1442-1459 | 0.45307 | 28.48038 | 28.57676 | 929.19501 | 2050.8999 | 0.77809 | 1.71738 | twisted
849 | TpTsc-AA | TpTsc-AA | 2D | hcb | Chem. Eng. J., 2021,426,131865 | 0.8166 | 11.50055 | 11.87706 | 1200.76001 | 1470.43994 | 0.6398 | 0.78349 | flat
850 | TpTt-AA | TpTt-AA | 2D | hcb | Chem. Eng. J., 2022,430,132817 | 1.25415 | 4.4491 | 5.22249 | 754.15002 | 601.32397 | 0.45413 | 0.3621 | flat
851 | RFCOF-E-AA | the AA stacking unit cell of RFCOF-E | 2D | hcb | Chem. Eng. J., 454 (2023) 140119 | 0.46575 | 26.60445 | 26.66742 | 968.20898 | 2078.79004 | 0.76779 | 1.64848 | wavy
852 | RFCOF-S-50-AA | the AA stacking unit cell of RFCOF-S-50 | 2D | hcb | Chem. Eng. J., 454 (2023) 140119 | 0.45831 | 27.05532 | 27.26766 | 957.02802 | 2088.1499 | 0.77652 | 1.6943 | flat
855 | COF-NUST-17 | COF-NUST-17 | 2D | sql | Chem. Eng. J., 454 (2023) 140121 | 0.58564 | 16.54636 | 16.80463 | 1350.09998 | 2305.36011 | 0.69145 | 1.18068 | twisted
856 | TFBD-NH2 | TFBD-NH2 | 2D | hcb | Chem. Eng. J., 454 (2023) 140319 | 0.35867 | 35.85504 | 35.95505 | 807.31097 | 2250.83008 | 0.80889 | 2.25523 | flat
857 | TFPA | TFPA | 2D | hcb | Chem. Eng. J., 454 (2023) 140319 | 0.47897 | 27.42737 | 27.63614 | 996.091 | 2079.63989 | 0.77593 | 1.61999 | flat
858 | BTT-AMPD | COFBTT-AMPD | 2D | hcb | Chemosphere.2023, 311, 136919 | 0.48866 | 27.39453 | 27.57236 | 935.539 | 1914.51001 | 0.76531 | 1.56615 | flat
859 | Py-Na-COF | Py-Na-COF | 2D | sql | ChemRixV | 1.02948 | 6.48045 | 6.7143 | 1066.95996 | 1036.41003 | 0.51419 | 0.49947 | twisted
862 | TAPA-BTD-COF-AA | TAPA-BTD-COF-AA: same | 2D | hcb | ChemRxiv 2022 | 0.34458 | 38.25122 | 38.37077 | 797.91803 | 2315.63989 | 0.82731 | 2.40094 | twisted
863 | TAPA-TPD-COF | TAPA-TPD-COF | 2D | hcb | ChemRxiv 2022 | 0.27057 | 40.05397 | 40.18986 | 788.18799 | 2913.05005 | 0.85413 | 3.15677 | twisted
864 | TAPB-BTD-COF | TAPB-BTD-COF | 2D | hcb | ChemRxiv 2022,1 | 0.32025 | 40.49125 | 40.63627 | 720.02502 | 2248.33008 | 0.83969 | 2.62199 | twisted
865 | JUC-616 | JUC-616 | 2D | hcb | ChemRxiv2022 | 0.39461 | 32.95003 | 33.11881 | 827.74799 | 2097.63989 | 0.81076 | 2.05459 | flat
866 | JUC-617 | JUC-617 | 2D | hcb | ChemRxiv2022 | 0.40849 | 32.40184 | 32.56585 | 833.52698 | 2040.53003 | 0.80742 | 1.97661 | flat
867 | JUC-618 | JUC-618 | 2D | hcb | ChemRxiv2022 | 0.44578 | 32.20613 | 32.36842 | 838.35101 | 1880.65002 | 0.80648 | 1.80916 | flat
868 | OH-COOH-COF | OH-COOH-COF | 2D | hcb | ChemRxiv2022 | 0.99448 | 11.71726 | 11.96939 | 1243.43005 | 1250.32996 | 0.54549 | 0.54852 | wavy
869 | COOH-COF-2 | COOH-COF-2 | 2D | hcb | Chin. Chem. Lett., 19 2022, 107917 | 0.68703 | 20.04052 | 20.29809 | 1028.25 | 1496.65002 | 0.67774 | 0.98647 | twisted
870 | COOH-COF-2-AA | the AA-stacking mode of COOH-COF-2 | 2D | hcb | Chin. Chem. Lett., 19 2022, 107917 | 0.95773 | 11.94354 | 12.19237 | 1125.01001 | 1174.67004 | 0.56053 | 0.58527 | twisted
872 | 2N-COF | 2N-COF | 2D | sql | Chin. Chem. Lett., 2023, 34, 107584 | 0.44444 | 25.34985 | 25.57033 | 1011.71997 | 2276.40991 | 0.77036 | 1.73334 | flat
873 | 4N-COF | 4N-COF | 2D | sql | Chin. Chem. Lett., 2023, 34, 107584 | 0.43965 | 25.92552 | 26.11232 | 988.34003 | 2248.01001 | 0.77726 | 1.7679 | twisted
874 | 6N-COF | 6N-COF | 2D | sql | Chin. Chem. Lett., 2023, 34, 107584 | 0.43887 | 25.51031 | 25.70707 | 994.96399 | 2267.11011 | 0.77994 | 1.77716 | twisted
875 | COF-DHTA | COF-DHTA | 2D | kgm | Chin. Chem. Lett., 2022, 33, 12464-2468 | 0.47715 | 25.49052 | 25.94504 | 1222.80005 | 2562.69995 | 0.76258 | 1.59819 | twisted
876 | BTT-TAPB-COF | BTT-TAPB-COF | 2D | hcb | Chin. J. Catal., 2022, 43, 1042-1048 | 0.71966 | 15.05146 | 15.4246 | 1188.34998 | 1651.27002 | 0.66553 | 0.92479 | flat
877 | BTT-TAT-COF | BTT-TAT-COF | 2D | hcb | Chin. J. Catal., 2022, 43, 1042-1048 | 0.74524 | 15.01736 | 15.36915 | 1169.80005 | 1569.68994 | 0.65815 | 0.88314 | flat
878 | TFPB-TAPB-COF | TFPB-TAPB-COF: same as 452 | 2D | hcb | J. Mater. Chem. A., 2018, 6, 16655-16663 | 0.52349 | 18.37018 | 18.72336 | 1160.29004 | 2216.44995 | 0.73048 | 1.39541 | twisted
879 | Tfpa-Mth-COF-AA | Tfpa-Mth COF with eclipsed packing | 2D | hcb | CrystEngComm., 2021, 23, 3594-3601 | 0.45422 | 23.68767 | 24.06511 | 1270.18005 | 2796.41992 | 0.75642 | 1.66533 | wavy
880 | Tfpa-Mth-COF-AB | Tfpa-Mth COF with staggered packing | 2D | hcb | CrystEngComm., 2021, 23, 3594-3601 | 0.43989 | 9.2616 | 10.06294 | 2212.75 | 5030.20996 | 0.76342 | 1.73547 | wavy
881 | TTPE-COF | TTPE-COF | 2D | sql | CrystEngComm., 2021, 23, 5569-5574 | 0.65223 | 9.93799 | 10.66915 | 1351.52002 | 2072.16992 | 0.65272 | 1.00076 | twisted
882 | TP-DMPTU-COF-AA | the AA-stacking mode of TP-DMPTU-COF | 2D | hcb | CrystEngComm., 202 , 23, 7576-7580 | 0.84111 | 16.60136 | 16.94778 | 796.22699 | 946.64203 | 0.5887 | 0.69991 | twisted
883 | TP-DMPTU-COF-AB | the AB-stacking mode of TP-DMPTU-COF | 2D | hcb | CrystEngComm., 202 , 23, 7576-7580 | 0.84111 | 3.29321 | 5.24554 | 0 | 0 | 0.59203 | 0.70387 | twisted
884 | TP-DMTU-COF-AA | the AA-stacking mode of TP-DMTU-COF | 2D | hcb | CrystEngComm., 202 , 23, 7576-7580 | 1.20612 | 10.53452 | 10.95645 | 808.16101 | 670.05298 | 0.43854 | 0.3636 | wavy
885 | TP-DMTU-COF-AB | the AB-stacking mode of TP-DMTU-COF | 2D | hcb | CrystEngComm., 202 , 23, 7576-7580 | 1.20612 | 2.25163 | 4.16454 | 0 | 0 | 0.45103 | 0.37395 | wavy
886 | TP-TU-COF-AA | the AA-stacking mode of TP-TU-COF | 2D | hcb | CrystEngComm., 202 , 23, 7576-7580 | 1.14434 | 10.05363 | 10.4747 | 792.32001 | 692.37799 | 0.49813 | 0.4353 | flat
887 | TP-TU-COF-AB | the AB-stacking mode of TP-TU-COF | 2D | hcb | CrystEngComm., 202 , 23, 7576-7580 | 1.14433 | 2.11021 | 4.43101 | 0 | 0 | 0.49814 | 0.43531 | flat
888 | RE-COF-1 | RE-COF-1 | 2D | hcb | CrystEngComm., 2022, 24, 4496-4499 | 0.60034 | 18.78959 | 19.10488 | 1117.66003 | 1861.69995 | 0.69927 | 1.16479 | twisted
889 | RE-COF-2 | RE-COF-2 | 2D | hcb | CrystEngComm., 2022, 24, 4496-4499 | 0.56358 | 21.8622 | 22.11563 | 1072.92004 | 1903.77002 | 0.72242 | 1.28185 | flat
890 | F-COF-1 | F-COF-1 | 2D | hcb | CrystEngComm., 2023, 25, 525 | 0.58351 | 17.35259 | 17.70659 | 1207.21997 | 2068.88989 | 0.71928 | 1.23267 | twisted
891 | F-COF-2 | F-COF-2 | 2D | hcb | CrystEngComm., 2023, 25, 525 | 0.52698 | 18.02492 | 18.38126 | 1198.84998 | 2274.94995 | 0.72772 | 1.38093 | twisted
892 | PD-COF-23 | PD-COF-23 | 2D | sql | Dalton Trans., 2020, 49, 15587-15591 | 0.5908 | 16.19597 | 16.42758 | 1183.48999 | 2003.19995 | 0.69917 | 1.18343 | wavy
893 | PD-COF-23-Ni | PD-COF-23-Ni | 2D | sql | Dalton Trans., 2020, 49, 15587-15591 | 0.61371 | 16.19597 | 16.42758 | 1183.48999 | 1928.43005 | 0.6976 | 1.1367 | wavy
896 | TPB-DHZ-COF | the AA-stacking mode of TPB-DHZ-COF | 2D | hcb | Dyes Pigm., 2022, 204,110464 | 0.43675 | 23.18421 | 23.50187 | 1257.76001 | 2879.82007 | 0.76197 | 1.74465 | twisted
897 | TPE-DHZ-COF | the AA-stacking mode of TPE-DHZ-COF | 2D | sql | Dyes Pigm., 2022, 204,110464 | 0.74856 | 8.36252 | 9.4754 | 1030.91003 | 1377.18994 | 0.59521 | 0.79514 | twisted
898 | TFBD-Py-COF | TFBD-Py-COF | 2D | sql | Dyes Pigm., 2022, 205, 110507 | 1.04015 | 6.35569 | 7.04161 | 1096.15002 | 1053.83997 | 0.4997 | 0.48041 | flat
899 | Tp-Ta-COF | Tp-Ta-COF | 2D | hcb | EcoMat., 2022, 212221 | 0.79254 | 11.28233 | 11.40145 | 1196.73999 | 1510 | 0.61301 | 0.77347 | twisted
900 | PTDCOF | PTDCOF with serrated | 2D | hcb | Energy Storage Mater., 2021, 40, 124–138 | 0.99816 | 7.86428 | 8.63856 | 1097.84998 | 1099.87 | 0.52752 | 0.52849 | wavy
901 | PTDCOF-AA | PTDCOF with AA | 2D | hcb | Energy Storage Mater., 2021, 40, 124–138 | 1.02089 | 8.80691 | 9.09785 | 1068.22998 | 1046.37 | 0.51942 | 0.50879 | wavy
902 | PTDCOF-AB | PTDCOF with AB | 2D | hcb | Energy Storage Mater., 2021, 40, 124–138 | 1.01652 | 3.53422 | 4.20643 | 0 | 0 | 0.52424 | 0.51572 | wavy
903 | TCPB-DMTA-COF-AA | TCPB-DMTA-COF-AA | 2D | hcb | European Polymer Journal 2021,157,110670 | 0.48749 | 26.85643 | 27.08883 | 1014.73999 | 2081.56006 | 0.746 | 1.53029 | twisted
904 | TCPB-DMTA-COF-AB | TCPB-DMTA-COF-AB | 2D | hcb | European Polymer Journal 2021,157,110670 | 0.50463 | 10.56277 | 11.10127 | 1351.23999 | 2677.6499 | 0.73607 | 1.45862 | twisted
905 | TpTab-COF | TpTab-COF | 2D | hcb | Green Chem., 2021,23, 8932-8939 | 0.88869 | 10.58604 | 10.99 | 107.327 | 1131.70996 | 0.57314 | 0.64492 | twisted
908 | TAPA-PCBA | TAPA-PCBA with eclipsed arrangement | 2D | hcb | Inorg. Chem. Front., 2022, 9, 3845-3853 | 0.4326 | 16.38824 | 16.86857 | 1228.02002 | 2838.67993 | 0.79035 | 1.82697 | flat
909 | S-NHC-Au-SA-COF | (S)-NHC-Au-SA-COF | 2D | hcb | Inorg. Chem., 2022, 61, 2455-2462 | 0.47623 | 14.98642 | 15.75282 | 1706.32996 | 3582.95996 | 0.79806 | 1.67577 | twisted
919 | COF-DB | COF-DB | 2D | hcb | J. Am. Chem. Soc., 2020, 142, 42, 18138–18149 | 0.43446 | 32.27984 | 32.46104 | 952.26001 | 2191.84009 | 0.80407 | 1.85075 | wavy
920 | COF-DT | COF-DT | 2D | hcb | J. Am. Chem. Soc., 2020, 142, 42, 18138–18149 | 0.40838 | 33.17428 | 33.3412 | 928.91998 | 2274.66992 | 0.80837 | 1.97948 | wavy
921 | CCOF-17 | CCOF 17 | 2D | sql | J. Am. Chem. Soc., 2021, 143, 1, 369–381 | 0.3598 | 18.67391 | 19.33843 | 1424.08997 | 3958.05005 | 0.8112 | 2.25461 | wavy
922 | CCOF-17-R | CCOF 17-R | 2D | sql | J. Am. Chem. Soc., 2021, 143, 1, 369–381 | 0.3785 | 17.72866 | 18.66838 | 1391.94995 | 3677.48999 | 0.80085 | 2.11583 | wavy
923 | CCOF-18 | CCOF 18 | 2D | sql | J. Am. Chem. Soc., 2021, 143, 1, 369–381 | 0.3657 | 19.03146 | 19.7827 | 1423.35999 | 3892.15991 | 0.80803 | 2.20955 | wavy
924 | CCOF-18-R | CCOF 18-R | 2D | sql | J. Am. Chem. Soc., 2021, 143, 1, 369–381 | 0.35258 | 19.86472 | 20.47648 | 1428.58997 | 4051.79004 | 0.81283 | 2.30537 | wavy
927 | TAPB-COF | TAPB-COF | 2D | hcb | J. Am. Chem. Soc., 2021, 143, 21, 7897-7902 | 0.26923 | 45.33846 | 45.47565 | 714.04303 | 2652.12012 | 0.86012 | 3.19468 | twisted
928 | TAPB-COF-P | TAPB-COF-P | 2D | hcb | J. Am. Chem. Soc., 2021, 143, 21, 7897-7902 | 0.32725 | 40.78327 | 40.84634 | 784.77197 | 2398.06006 | 0.84739 | 2.5894 | twisted
929 | OH-TPB-BPTA-COF | OH-TPB-BPTA-COF: same | 2D | hcb | J. Am. Chem. Soc., 2021, 143, 24, 8970-8975 | 0.74901 | 10.50986 | 10.80615 | 1049.89001 | 1401.69995 | 0.61478 | 0.82078 | twisted
930 | OH-TPB-BPTA-COF-DFTB | OH-TPB-BPTA-COF-DFTB | 2D | hcb | J. Am. Chem. Soc., 2021, 143, 24, 8970-8975 | 0.77179 | 10.19245 | 10.60356 | 1039.10999 | 1346.35999 | 0.60855 | 0.78849 | twisted
931 | COF-609 | COF-609 | 2D | hcb | J. Am. Chem. Soc., 2022, 144, 12989-12995 | 0.53892 | 20.62617 | 21.12233 | 1058.08997 | 1963.35999 | 0.70613 | 1.31027 | twisted
932 | COF-609-Im | COF-609-Im | 2D | hcb | J. Am. Chem. Soc., 2022, 144, 12989-12995 | 0.35994 | 37.54258 | 37.69443 | 796.69 | 2213.37988 | 0.82821 | 2.30095 | twisted
933 | COF-609-THQ | COF-609-THQ | 2D | hcb | J. Am. Chem. Soc., 2022, 144, 12989-12995 | 0.38599 | 32.26922 | 32.57332 | 964.18701 | 2497.97998 | 0.81728 | 2.11738 | twisted
934 | c-HBC-COF-AA | AA-stacking mode of c-HBC-COF | 2D | sql | J. Am. Chem. Soc., 2022, 144, 11, 5042-5050 | 0.93318 | 10.56941 | 10.70762 | 975.74902 | 1045.60999 | 0.53821 | 0.57675 | twisted
935 | c-HBC-COF-AB | AB-stacking mode of c-HBC-COF | 2D | sql | J. Am. Chem. Soc., 2022, 144, 11, 5042-5050 | 0.9332 | 3.52905 | 4.92003 | 0 | 0 | 0.55721 | 0.5971 | twisted
936 | DHP-COF-AA | AA-stacking mode of DHP-COF | 2D | kgm | J. Am. Chem. Soc., 2022, 144, 11, 5042-5050 | 0.445 | 26.01336 | 26.78069 | 1263.05005 | 2838.29004 | 0.76721 | 1.72405 | twisted
937 | DHP-COF-AA-slip | slipped AA-stacking mode of DHP-COF | 2D | sql | J. Am. Chem. Soc., 2022, 144, 11, 5042-5050 | 0.48009 | 19.62687 | 20.35424 | 1287.51001 | 2681.82007 | 0.74681 | 1.55557 | twisted
938 | TDCOF-1-A | TDCOF-1-A | 2D | hcb | J. Am. Chem. Soc., 2022, 144, 11, 5145-5154 | 0.21145 | 65.10009 | 65.36509 | 540.90002 | 2558.08008 | 0.88679 | 4.1939 | wavy
939 | TDCOF-1-S-AA | TDCOF-1-S-AA | 2D | hcb | J. Am. Chem. Soc., 2022, 144, 11, 5145-5154 | 0.20963 | 63.83183 | 63.92987 | 533.03003 | 2542.70996 | 0.88877 | 4.2397 | wavy
940 | TDCOF-2 | TDCOF-2 | 2D | hcb | J. Am. Chem. Soc., 2022, 144, 11, 5145-5154 | 0.1949 | 69.08951 | 69.17604 | 526.388 | 2700.75 | 0.89471 | 4.5905 | twisted
941 | TDCOF-3-A | TDCOF-3-A. | 2D | hcb | J. Am. Chem. Soc., 2022, 144, 11, 5145-5154 | 0.15635 | 88.77878 | 88.87488 | 431.668 | 2760.83008 | 0.916 | 5.8585 | wavy
942 | TDCOF-3-S | TDCOF-3-S | 2D | hcb | J. Am. Chem. Soc., 2022, 144, 11, 5145-5154 | 0.15574 | 86.85432 | 86.92666 | 428.48401 | 2751.20996 | 0.91713 | 5.88871 | wavy
943 | TDpolymer-1-A | TDpolymer-1-A | 2D | hcb | J. Am. Chem. Soc., 2022, 144, 11, 5145-5154 | 0.20924 | 65.28462 | 65.52875 | 539.58099 | 2578.82007 | 0.88654 | 4.23704 | wavy
944 | TDpolymer-2-AA | eclipsed AA stacking mode for TDpolymer-2 | 2D | hcb | J. Am. Chem. Soc., 2022, 144, 11, 5145-5154 | 0.14626 | 92.9226 | 92.98737 | 424.67801 | 2903.51001 | 0.92073 | 6.29499 | wavy
945 | TDpolymer-3-A | TDpolymer-3-A | 2D | hcb | J. Am. Chem. Soc., 2022, 144, 11, 5145-5154 | 0.20134 | 69.64576 | 70.01071 | 515.79498 | 2561.75 | 0.89235 | 4.43195 | wavy
946 | TDpolymer-4 | TDpolymer-4 | 2D | hcb | J. Am. Chem. Soc., 2022, 144, 11, 5145-5154 | 0.1544 | 88.84774 | 88.91705 | 428.51999 | 2775.45996 | 0.9169 | 5.93863 | twisted
947 | TDpolymer-5-A | TDpolymer-5-A | 2D | hcb | J. Am. Chem. Soc., 2022, 144, 11, 5145-5154 | 0.15477 | 89.0841 | 89.16157 | 430.08701 | 2778.88989 | 0.91499 | 5.91195 | wavy
953 | HFPB−TABPB | HFPB−TABPB | 2D | kgd | J. Am. Chem. Soc., 2022, 144, 14, 6475-6482 | 0.75089 | 9.93538 | 10.43765 | 1263.68005 | 1682.91003 | 0.60786 | 0.80952 | twisted
954 | HFPB−TAPA | HFPB−TAPA | 2D | kgd | J. Am. Chem. Soc., 2022, 144, 14, 6475-6482 | 0.98879 | 5.33568 | 5.92694 | 1024.97998 | 1036.59998 | 0.48439 | 0.48988 | twisted
955 | HFPB−TAPT | HFPB−TAPT | 2D | kgd | J. Am. Chem. Soc., 2022, 144, 14, 6475-6482 | 0.91983 | 4.1344 | 4.76049 | 334.26401 | 363.39801 | 0.52641 | 0.57229 | twisted
956 | TPB-TFB-COF | TPB-TFB-COF: same | 2D | hcb | J. Am. Chem. Soc., 2022, 144, 16, 7489-7496 | 0.69194 | 12.08621 | 12.31612 | 1191.98999 | 1722.68005 | 0.63604 | 0.91921 | twisted
957 | TPB-TFB-COF-AA | the AA-stacking mode of TPB-TFB-COF | 2D | hcb | J. Am. Chem. Soc., 2022, 144, 16, 7489-7496 | 0.69194 | 12.21968 | 12.33694 | 1195.34998 | 1727.53003 | 0.6379 | 0.9219 | twisted
958 | TPB-TFB-COF-AB | the AB-stacking mode of TPB-TFB-COF | 2D | hcb | J. Am. Chem. Soc., 2022, 144, 16, 7489-7496 | 0.69242 | 4.66098 | 6.39371 | 1766.88 | 2551.73999 | 0.63701 | 0.91998 | twisted
959 | PT-COF | PT-COF | 2D | hcb | J. Am. Chem. Soc., 2022, 144, 21, 9434-9442 | 0.70954 | 19.99471 | 20.24847 | 1158.67004 | 1632.98999 | 0.68607 | 0.96692 | flat
960 | sonoCOF-A11 | sonoCOF-A11 | 2D | kgm | J. Am. Chem. Soc., 2022, 144, 22, 9902-9909 | 0.55599 | 21.51388 | 21.90868 | 1376.88 | 2476.44995 | 0.72142 | 1.29754 | twisted
961 | sonoCOF-A3 | sonoCOF-A3 | 2D | sql | J. Am. Chem. Soc., 2022, 144, 22, 9902-9909 | 0.62874 | 13.1102 | 13.51566 | 1283.95996 | 2042.12 | 0.66938 | 1.06464 | twisted
962 | sonoCOF-A4 | sonoCOF-A4 | 2D | sql | J. Am. Chem. Soc., 2022, 144, 22, 9902-9909 | 0.82086 | 3.62985 | 4.82015 | 0 | 0 | 0.55998 | 0.68219 | twisted
963 | sonoCOF-A7 | sonoCOF-A7 | 2D | hcb | J. Am. Chem. Soc., 2022, 144, 22, 9902-9909 | 0.44446 | 21.04849 | 21.23902 | 1200.09998 | 2700.1499 | 0.77069 | 1.73401 | twisted
964 | sonoCOF-B1 | sonoCOF-B1 | 2D | hcb | J. Am. Chem. Soc., 2022, 144, 22, 9902-9909 | 0.42259 | 29.50029 | 29.68969 | 927.92902 | 2195.84009 | 0.78596 | 1.85988 | twisted
965 | sonoCOF-B11 | sonoCOF-B11 | 2D | kgm | J. Am. Chem. Soc., 2022, 144, 22, 9902-9909 | 0.39807 | 27.72213 | 28.10356 | 1169.31006 | 2937.47998 | 0.77565 | 1.94854 | twisted
966 | sonoCOF-B2 | sonoCOF-B2 | 2D | hcb | J. Am. Chem. Soc., 2022, 144, 22, 9902-9909 | 0.41001 | 29.1248 | 29.33919 | 940.33197 | 2293.40991 | 0.79932 | 1.94949 | twisted
967 | sonoCOF-B4 | sonoCOF-B4 | 2D | sql | J. Am. Chem. Soc., 2022, 144, 22, 9902-9909 | 0.39997 | 12.86044 | 13.69014 | 1713.89001 | 4285.06982 | 0.78499 | 1.96263 | twisted
968 | sonoCOF-B7 | sonoCOF-B7 | 2D | hcb | J. Am. Chem. Soc., 2022, 144, 22, 9902-9909 | 0.61471 | 5.81507 | 6.35033 | 2406.8999 | 3915.53003 | 0.67741 | 1.102 | twisted
969 | sonoCOF-C1 | sonoCOF-C1 | 2D | hcb | J. Am. Chem. Soc., 2022, 144, 22, 9902-9909 | 0.40553 | 28.77403 | 28.98866 | 937.40698 | 2311.55005 | 0.79112 | 1.95083 | twisted
970 | sonoCOF-C2 | sonoCOF-C2 | 2D | hcb | J. Am. Chem. Soc., 2022, 144, 22, 9902-9909 | 0.36773 | 29.77135 | 29.99506 | 939.88202 | 2555.88989 | 0.80675 | 2.19386 | twisted
971 | sonoCOF-C3 | sonoCOF-C3 | 2D | sql | J. Am. Chem. Soc., 2022, 144, 22, 9902-9909 | 0.60757 | 15.53693 | 15.91898 | 1212.91003 | 1996.31995 | 0.69263 | 1.13999 | twisted
972 | sonoCOF-D1 | sonoCOF-D1 | 2D | hcb | J. Am. Chem. Soc., 2022, 144, 22, 9902-9909 | 0.34262 | 31.94155 | 32.1722 | 886.92603 | 2588.62988 | 0.82243 | 2.40039 | twisted
973 | sonoCOF-D2 | sonoCOF-D2 | 2D | hcb | J. Am. Chem. Soc., 2022, 144, 22, 9902-9909 | 0.38827 | 30.53863 | 30.76032 | 903.44598 | 2326.84009 | 0.81345 | 2.09505 | twisted
974 | sonoCOF-D3 | sonoCOF-D3 | 2D | sql | J. Am. Chem. Soc., 2022, 144, 22, 9902-9909 | 0.62424 | 15.92886 | 16.3193 | 1177.88 | 1886.89001 | 0.7078 | 1.13385 | twisted
975 | sonoCOF-E1 | sonoCOF-E1 | 2D | hcb | J. Am. Chem. Soc., 2022, 144, 22, 9902-9909 | 0.32227 | 37.78296 | 37.89248 | 797.81403 | 2475.59009 | 0.82756 | 2.56789 | twisted
976 | sonoCOF-E11 | sonoCOF-E11 | 2D | kgm | J. Am. Chem. Soc., 2022, 144, 22, 9902-9909 | 0.32164 | 32.85536 | 33.31782 | 1179.35999 | 3666.70996 | 0.83183 | 2.58621 | twisted
977 | sonoCOF-E2 | sonoCOF-E2 | 2D | hcb | J. Am. Chem. Soc., 2022, 144, 22, 9902-9909 | 0.30289 | 37.17702 | 37.36773 | 814.17798 | 2688.04004 | 0.84274 | 2.78234 | twisted
978 | sonoCOF-E3 | sonoCOF-E3 | 2D | sql | J. Am. Chem. Soc., 2022, 144, 22, 9902-9909 | 0.66984 | 21.63651 | 21.78771 | 1003.40002 | 1497.96997 | 0.68771 | 1.02668 | flat
979 | sonoCOF-F11 | sonoCOF-F11 | 2D | mtf | J. Am. Chem. Soc., 2022, 144, 22, 9902-9909 | 0.69676 | 8.4033 | 8.62351 | 1399.43005 | 2008.46997 | 0.62968 | 0.90372 | twisted
980 | sonoCOF-F3 | sonoCOF-F3 | 2D | mtf | J. Am. Chem. Soc., 2022, 144, 22, 9902-9909 | 0.81119 | 10.3404 | 10.57561 | 1218.80005 | 1502.47998 | 0.58264 | 0.71825 | twisted
981 | sonoCOF-F5 | sonoCOF-F5: same as 155 | 2D | hcb | J. Am. Chem. Soc., 2022, 144, 22, 9902-9909 | 0.58098 | 15.52839 | 15.91671 | 1283.21997 | 2208.70996 | 0.71002 | 1.22211 | flat
982 | sonoCOF-F6 | sonoCOF-F6. | 2D | hcb | J. Am. Chem. Soc., 2022, 144, 22, 9902-9909 | 0.38954 | 25.18389 | 25.43249 | 1041.60999 | 2673.92993 | 0.77869 | 1.99898 | flat
983 | sonoCOF-F7 | sonoCOF-F7 | 2D | hcb | J. Am. Chem. Soc., 2022, 144, 22, 9902-9909 | 0.54252 | 10.8741 | 11.69022 | 1359.58997 | 2506.04004 | 0.69301 | 1.27738 | twisted
984 | sonoCOF-F8 | sonoCOF-F8 | 2D | hcb | J. Am. Chem. Soc., 2022, 144, 22, 9902-9909 | 0.72932 | 9.85905 | 10.36256 | 1376.69995 | 1887.66003 | 0.63054 | 0.86456 | flat
985 | sonoCOF-G11 | sonoCOF-G11 | 2D | bex | J. Am. Chem. Soc., 2022, 144, 22, 9902-9909 | 0.55993 | 12.85827 | 13.32286 | 1413.21997 | 2523.90991 | 0.70995 | 1.26792 | twisted
986 | sonoCOF-G2 | sonoCOF-G2 | 2D | hcb | J. Am. Chem. Soc., 2022, 144, 22, 9902-9909 | 0.57422 | 18.27934 | 18.58148 | 1126.43005 | 1961.68005 | 0.71377 | 1.24303 | flat
987 | sonoCOF-G3 | sonoCOF-G3 | 2D | bex | J. Am. Chem. Soc., 2022, 144, 22, 9902-9909 | 0.66539 | 17.06829 | 17.19806 | 1217.62 | 1829.93005 | 0.68602 | 1.03101 | twisted
988 | sonoCOF-G6 | sonoCOF-G6 | 2D | hcb | J. Am. Chem. Soc., 2022, 144, 22, 9902-9909 | 0.33253 | 36.48456 | 36.62827 | 805.21698 | 2421.51001 | 0.82406 | 2.47818 | flat
989 | sonoCOF-G7 | sonoCOF-G7 | 2D | hcb | J. Am. Chem. Soc., 2022, 144, 22, 9902-9909 | 0.53897 | 16.3545 | 16.78595 | 1210.06006 | 2245.15991 | 0.71838 | 1.33289 | twisted
990 | sonoCOF-G8 | sonoCOF-G8 | 2D | hcb | J. Am. Chem. Soc., 2022, 144, 22, 9902-9909 | 0.47893 | 22.80756 | 23.05578 | 1056.89001 | 2206.77002 | 0.75785 | 1.58238 | flat
991 | sonoCOF-H1 | sonoCOF-H1 | 2D | hcb | J. Am. Chem. Soc., 2022, 144, 22, 9902-9909 | 0.53574 | 17.52783 | 17.95706 | 1181.87 | 2206.07007 | 0.72587 | 1.3549 | twisted
992 | sonoCOF-H3 | sonoCOF-H3 | 2D | bex | J. Am. Chem. Soc., 2022, 144, 22, 9902-9909 | 0.61686 | 16.23343 | 16.34591 | 1216.45996 | 1972.02002 | 0.65955 | 1.0692 | twisted
993 | sonoCOF-H7 | sonoCOF-H7 | 2D | hcb | J. Am. Chem. Soc., 2022, 144, 22, 9902-9909 | 0.53473 | 15.30081 | 15.88117 | 1250.27002 | 2338.1499 | 0.71777 | 1.34231 | twisted
994 | sonoCOF-I1 | sonoCOF-I1 | 2D | hcb | J. Am. Chem. Soc., 2022, 144, 22, 9902-9909 | 0.70184 | 11.95199 | 12.39965 | 1163.02002 | 1657.10999 | 0.633 | 0.90192 | flat
995 | sonoCOF-I10 | sonoCOF-I10 | 2D | hcb | J. Am. Chem. Soc., 2022, 144, 22, 9902-9909 | 0.64746 | 14.55538 | 14.96674 | 1185.03003 | 1830.27002 | 0.64517 | 0.99646 | wavy
996 | sonoCOF-I2 | sonoCOF-I2 | 2D | hcb | J. Am. Chem. Soc., 2022, 144, 22, 9902-9909 | 0.8072 | 11.04699 | 11.51339 | 1196.69995 | 1482.54004 | 0.61753 | 0.76503 | flat
997 | sonoCOF-I5 | sonoCOF-I5 | 2D | hcb | J. Am. Chem. Soc., 2022, 144, 22, 9902-9909 | 0.66071 | 16.38902 | 16.70831 | 1168.17004 | 1768.05005 | 0.67885 | 1.02745 | flat
998 | sonoCOF-I6 | sonoCOF-I6 | 2D | hcb | J. Am. Chem. Soc., 2022, 144, 22, 9902-9909 | 0.50938 | 23.80875 | 24.04419 | 999.38702 | 1961.95996 | 0.74648 | 1.46546 | flat
999 | sonoCOF-I8 | sonoCOF-I8 | 2D | hcb | J. Am. Chem. Soc., 2022, 144, 22, 9902-9909 | 1.07928 | 9.30235 | 9.70987 | 1163.53003 | 1078.06006 | 0.54228 | 0.50245 | flat
1000 | sonoCOF-I9 | sonoCOF-I9: same as 995 | 2D | hcb | J. Am. Chem. Soc., 2022, 144, 22, 9902-9909 | 0.67739 | 13.98106 | 14.42788 | 1215.47998 | 1794.37 | 0.64235 | 0.94828 | wavy
1001 | sonoCOF-J1 | sonoCOF-J1 | 2D | hcb | J. Am. Chem. Soc., 2022, 144, 22, 9902-9909 | 0.55001 | 12.82785 | 12.97573 | 1451.56995 | 2639.15991 | 0.71073 | 1.29221 | twisted
1002 | sonoCOF-J11 | sonoCOF-J11 | 2D | sql | J. Am. Chem. Soc., 2022, 144, 22, 9902-9909 | 1.4193 | 4.30224 | 5.01582 | 249.70399 | 175.93401 | 0.31733 | 0.22358 | twisted
1003 | sonoCOF-J2 | sonoCOF-J2 | 2D | hcb | J. Am. Chem. Soc., 2022, 144, 22, 9902-9909 | 0.60801 | 15.09757 | 15.13734 | 1235.98999 | 2032.84998 | 0.66488 | 1.09354 | twisted
1004 | sonoCOF-J3 | sonoCOF-J3 | 2D | sql | J. Am. Chem. Soc., 2022, 144, 22, 9902-9909 | 1.65647 | 6.83869 | 7.32991 | 538.84698 | 325.29901 | 0.3252 | 0.19632 | flat
1005 | sonoCOF-J4 | sonoCOF-J4 | 2D | sql | J. Am. Chem. Soc., 2022, 144, 22, 9902-9909 | 1.20339 | 2.75791 | 3.90152 | 0 | 0 | 0.45187 | 0.3755 | twisted
1006 | sonoCOF-K1 | sonoCOF-K1 | 2D | hcb | J. Am. Chem. Soc., 2022, 144, 22, 9902-9909 | 0.54754 | 12.96272 | 13.11094 | 1454.43005 | 2656.30005 | 0.71898 | 1.31311 | twisted
1007 | sonoCOF-K11 | sonoCOF-K11 | 2D | sql | J. Am. Chem. Soc., 2022, 144, 22, 9902-9909 | 1.16434 | 4.6361 | 5.26594 | 290.091 | 249.146 | 0.38868 | 0.33382 | wavy
1008 | sonoCOF-K2 | sonoCOF-K2 | 2D | hcb | J. Am. Chem. Soc., 2022, 144, 22, 9902-9909 | 0.4997 | 12.5052 | 12.90815 | 1976.73999 | 3955.8501 | 0.75043 | 1.50176 | flat
1009 | sonoCOF-K3 | sonoCOF-K3 | 2D | sql | J. Am. Chem. Soc., 2022, 144, 22, 9902-9909 | 1.02731 | 8.45095 | 8.99807 | 598.29199 | 582.38898 | 0.4565 | 0.44437 | flat
1010 | sonoCOF-K4 | sonoCOF-K4 | 2D | sql | J. Am. Chem. Soc., 2022, 144, 22, 9902-9909 | 1.14582 | 3.34334 | 3.90287 | 0 | 0 | 0.45802 | 0.39973 | twisted
1011 | Am-COF-BFTPD-MDA-AA | Am-COF-BFTPD-MDA with AA stacking | 2D | sql | J. Am. Chem. Soc., 2022, 144, 3, 1138-1143 | 0.64923 | 10.09825 | 10.71078 | 1424.66003 | 2194.38989 | 0.67296 | 1.03655 | twisted
1012 | Am-COF-BTCA-TATTA-AA | Am-COF-BTCA-TATTA with AA stacking | 2D | hcb | J. Am. Chem. Soc., 2022, 144, 3, 1138-1143 | 0.83732 | 11.67428 | 11.91309 | 1199.12 | 1432.08997 | 0.59885 | 0.71519 | wavy
1013 | Am-COF-ETTA-TPA-AA | Am-COF-ETTA-TPA with AA stacking | 2D | kgm | J. Am. Chem. Soc., 2022, 144, 3, 1138-1143 | 0.48828 | 27.35824 | 27.67435 | 1163.80005 | 2383.44995 | 0.7533 | 1.54275 | twisted
1014 | Am-COF-PTTA-TPA-AA | Am-COF-PTTA-TPA with AA stacking | 2D | sql | J. Am. Chem. Soc., 2022, 144, 3, 1138-1143 | 0.48836 | 18.34351 | 18.44285 | 1216.91003 | 2491.8501 | 0.75882 | 1.55383 | twisted
1015 | Am-COF-QPTA-PDA-AA | Am-COF-QPTA-PDA with AA stacking | 2D | kgm | J. Am. Chem. Soc., 2022, 144, 3, 1138-1143 | 0.69674 | 20.91812 | 21.18252 | 1123.01001 | 1611.79004 | 0.65205 | 0.93585 | wavy
1016 | Am-COF-TFPPy-BD-AA | Am-COF-TFPPy-BD with AA stacking | 2D | sql | J. Am. Chem. Soc., 2022, 144, 3, 1138-1143 | 0.51163 | 20.22806 | 20.35736 | 1127.57996 | 2203.90991 | 0.73825 | 1.44294 | twisted
1017 | Am-COF-TFPPy-PDA-AA | Am-COF-TFPPy-PDA with AA stacking | 2D | sql | J. Am. Chem. Soc., 2022, 144, 3, 1138-1143 | 0.36818 | 20.27166 | 20.57048 | 1248.46997 | 3390.95996 | 0.81716 | 2.21948 | twisted
1018 | Im-COF-BFTPD-MDA-AA | Im-COF-BFTPD-MDA with AA stacking | 2D | sql | J. Am. Chem. Soc., 2022, 144, 3, 1138-1143 | 0.62239 | 10.81243 | 11.13112 | 1389.75 | 2232.8999 | 0.66604 | 1.07012 | twisted
1019 | Im-COF-BTCA-TATTA-AA | Im-COF-BTCA-TATTA with AA stacking | 2D | hcb | J. Am. Chem. Soc., 2022, 144, 3, 1138-1143 | 0.78473 | 11.16511 | 11.60275 | 1227.63 | 1564.40002 | 0.608 | 0.77479 | flat
1020 | Im-COF-ETTA-TPA-AA | Im-COF-ETTA-TPA with AA stacking | 2D | kgm | J. Am. Chem. Soc., 2022, 144, 3, 1138-1143 | 0.45517 | 25.61195 | 25.94027 | 1191.65002 | 2618.06006 | 0.76404 | 1.6786 | twisted
1021 | Im-COF-QPTA-PDA-AA | Im-COF-QPTA-PDA with AA stacking | 2D | kgm | J. Am. Chem. Soc., 2022, 144, 3, 1138-1143 | 0.62911 | 21.72425 | 21.99674 | 1163.95996 | 1850.16003 | 0.67096 | 1.06652 | wavy
1022 | Im-COF-TFPPy-BD-AA | Im-COF-TFPPy-BD with AA stackin | 2D | sql | J. Am. Chem. Soc., 2022, 144, 3, 1138-1143 | 0.47916 | 20.07457 | 20.23291 | 1149.72998 | 2399.48999 | 0.74721 | 1.55943 | twisted
1023 | Im-COF-TFPPy-PDA-AA | Im-COF-TFPPy-PDA with AA stacking | 2D | sql | J. Am. Chem. Soc., 2022, 144, 3, 1138-1143 | 0.34129 | 20.16872 | 20.54683 | 1270.21997 | 3721.8501 | 0.82627 | 2.42105 | twisted
1024 | V-2D-COF-NO1 | v-2D-COF-NO1 with serrated stacking mode | 2D | hcb | J. Am. Chem. Soc., 2022, 144, 30, 13953-13960 | 0.55648 | 20.40989 | 20.68854 | 1145.92004 | 2059.23999 | 0.73342 | 1.31797 | flat
1025 | V-2D-COF-NO2 | v-2D-COF-NO2 with serrated stacking mode | 2D | hcb | J. Am. Chem. Soc., 2022, 144, 30, 13953-13960 | 0.55241 | 20.28648 | 20.57498 | 1140.02002 | 2063.70996 | 0.73676 | 1.33372 | flat
1026 | COF-38 | COF-38 | 2D | sql | J. Am. Chem. Soc., 2022, 144, 4, 1539-1544 | 0.24615 | 16.27366 | 22.3647 | 1710.58997 | 6949.5 | 0.86976 | 3.53351 | twisted
1027 | COF-39 | COF-39 | 2D | sql | J. Am. Chem. Soc., 2022, 144, 4, 1539-1544 | 0.22302 | 20.90022 | 25.40356 | 1490.76001 | 6684.52002 | 0.8816 | 3.95306 | twisted
1028 | TCOF-AA | TCOF with AA slipped stacking. | 2D | bex | J. Am. Chem. Soc., 2022, 144, 4, 1861-1871 | 0.57798 | 13.56517 | 13.92338 | 1275.92004 | 2207.56006 | 0.71518 | 1.23739 | twisted
1029 | TCOF-AB | TCOF with AB slipped stacking. | 2D | bex | J. Am. Chem. Soc., 2022, 144, 4, 1861-1871 | 0.72341 | 6.30676 | 7.93723 | 1771.95996 | 2449.46997 | 0.64283 | 0.88862 | wavy
1030 | Py-Bde-COF | Py-Bde-COF | 2D | kgm | J. Am. Chem. Soc., 2022, 144, 40, 18218-18222 | 0.44905 | 36.72204 | 36.88161 | 1002.45001 | 2232.3999 | 0.76296 | 1.69907 | twisted
1031 | LZU-191-AA | the unit cell of LZU-191 AA stacking | 2D | hcb | J. Am. Chem. Soc., 2022, 144, 41, 18750-18755 | 0.48954 | 27.79588 | 27.99377 | 931.46002 | 1902.71997 | 0.76861 | 1.57006 | flat
1032 | TAPB-OMeTA-AA | TAPB-OMeTA COF in AA stacking structure. | 2D | hcb | J. Am. Chem. Soc., 2022, 144, 44, 20363-20371 | 0.41109 | 27.48123 | 27.73623 | 987.612 | 2402.40991 | 0.7838 | 1.90662 | twisted
1033 | TA-Por-sp2-COF | TA-Por-sp2-COF | 2D | hcb | J. Am. Chem. Soc., 2022, 144, 51, 23396-23404 | 0.25176 | 14.06591 | 17.48935 | 1706.93005 | 6779.91016 | 0.87428 | 3.47262 | twisted
1034 | COF-TPDA-PMDA | COF TPDA-PMDA | 2D | kgm | J. Am. Chem. Soc., 2022, 144, 51, 23534-23542 | 0.59436 | 25.7257 | 26.05475 | 1186.75 | 1996.68005 | 0.72011 | 1.21157 | twisted
1035 | COF-Py-BPTA-AA | COFPy-BPTA with AA stacking | 2D | sql | J. Am. Chem. Soc., 2022, 144, 6, 2488-2494 | 0.69156 | 12.82315 | 13.24089 | 1348.54004 | 1950 | 0.63854 | 0.92334 | twisted
1036 | CQ-COF-Py-BPTA-AA | CQ-COFPy-BPTA with AA stacking | 2D | sql | J. Am. Chem. Soc., 2022, 144, 6, 2488-2494 | 0.71071 | 14.28146 | 14.41124 | 1230.69995 | 1731.64001 | 0.65449 | 0.9209 | twisted
1037 | CQ-COF-TAPB-BPTA-AA | CQ-COFTAPB-BPTA with AA stacking | 2D | hcb | J. Am. Chem. Soc., 2022, 144, 6, 2488-2494 | 0.55319 | 26.60232 | 26.75592 | 963.479 | 1741.68005 | 0.73021 | 1.32 | wavy
1038 | NiPc-NH-CoPcF8-AA | AA-stacking mode of NiPc-NH-CoPcF8 via Pawley | 2D | sql | J. Am. Chem. Soc., 2022, 144, 7, 2873-2878 | 1.413 | 8.26802 | 8.7788 | 887.42297 | 628.04199 | 0.45823 | 0.3243 | flat
1039 | NiPc-NH-CuPcF8-AA | AA-stacking mode of NiPc-NH-CuPcF8 via Pawley | 2D | sql | J. Am. Chem. Soc., 2022, 144, 7, 2873-2878 | 1.41755 | 8.26807 | 8.77889 | 887.00702 | 625.73297 | 0.46221 | 0.32606 | flat
1040 | N-TAPB-MeTA-AA | AA stacking N-TAPB-MeTA | 2D | hcb | J. Am. Chem. Soc., 2022, 144, 7, 3192-3199 | 0.40702 | 28.45137 | 28.6383 | 934.95599 | 2297.08008 | 0.78567 | 1.9303 | twisted
1041 | N-TAPB-OMeTA-AA | AA stacking N-TAPB-OMeTA | 2D | hcb | J. Am. Chem. Soc., 2022, 144, 7, 3192-3199 | 0.45077 | 26.46686 | 26.60218 | 1033.93994 | 2293.70996 | 0.76881 | 1.70554 | twisted
1042 | TAPB-MeTA-AA | AA stacking TAPB-MeTA | 2D | hcb | J. Am. Chem. Soc., 2022, 144, 7, 3192-3199 | 0.39363 | 28.496 | 28.72074 | 931.02502 | 2365.23999 | 0.7871 | 1.99961 | twisted
1043 | TAPB-OMeTA-H-AB | quasi-AB stacking TAPB-OMeTA-H in CDCl3 | 2D | hcb | J. Am. Chem. Soc., 2022, 144, 7, 3192-3199 | 0.55778 | 11.27749 | 11.80096 | 1288.10999 | 2309.34009 | 0.70617 | 1.26603 | twisted
1044 | COF-BPDA | COF-BPDA | 2D | sql | J. Am. Chem. Soc., 2022, 144, 8, 3653-3659 | 0.73993 | 11.7173 | 12.12669 | 1328.88 | 1795.95996 | 0.61978 | 0.83763 | wavy
1045 | COF-DFB | COF-DFB | 2D | sql | J. Am. Chem. Soc., 2022, 144, 8, 3653-3659 | 0.81868 | 9.5463 | 10.04018 | 1142.33997 | 1395.33997 | 0.57108 | 0.69756 | flat
1049 | BDF-COF-A2-AA | BDF-COF-A2-Eclipsed | 2D | hcb | J. Energy Chem., 2022, 65, 490-496 | 0.99907 | 14.81097 | 14.92841 | 1232.35999 | 1233.51001 | 0.58093 | 0.58147 | flat
1050 | BDF-COF-A4-AA | BDF-COF-A4-Eclipsed | 2D | hcb | J. Energy Chem., 2022, 65, 490-496 | 1.12804 | 10.64072 | 10.81544 | 668.92297 | 592.99597 | 0.51169 | 0.45361 | flat
1051 | BDF-COF-A4-AB | BDF-COF-A4-Staggered | 2D | hcb | J. Energy Chem., 2022, 65, 490-496 | 1.12804 | 3.53337 | 3.94178 | 0 | 0 | 0.51174 | 0.45365 | flat
1052 | BDF-COF-A6-AA | BDF-COF-A6-Eclipsed | 2D | hcb | J. Energy Chem., 2022, 65, 490-496 | 1.26917 | 5.32018 | 5.76816 | 123.46 | 97.2759 | 0.41908 | 0.3302 | flat
1053 | JNU-3 | JNU-3 | 2D | hcb | J. Hazard. Mater., 2022, 427, 128156 | 0.56829 | 23.13422 | 23.19929 | 1086.04004 | 1911.05005 | 0.75684 | 1.33178 | wavy
1054 | JNU-4 | JNU-4 | 2D | hcb | J. Hazard. Mater., 2022, 427, 128156 | 0.43238 | 31.68303 | 31.88818 | 919.44598 | 2126.5 | 0.80799 | 1.86872 | flat
1057 | NKCOF-15-AA | NKCOF-15calculated based on the AA-stacking mode | 2D | sql | J. Mater. Chem. A., 2021, 9, 27434-27441 | 0.63689 | 13.7004 | 13.87013 | 1245.97998 | 1956.37 | 0.65978 | 1.03594 | twisted
1058 | COF-NUST-31 | COF-NUST-31 | 2D | hcb | J. Mater. Chem. A., 2022, 10, 17624-17632 | 0.6717 | 16.7608 | 17.06886 | 1090.14001 | 1622.94995 | 0.68023 | 1.0127 | twisted
1059 | COF-NUST-32 | COF-NUST-32 | 2D | hcb | J. Mater. Chem. A., 2022, 10, 17624-17632 | 0.67418 | 16.08173 | 16.39922 | 1147.84998 | 1702.57996 | 0.6732 | 0.99855 | wavy
1060 | COF-NUST-33 | COF-NUST-33 | 2D | hcb | J. Mater. Chem. A., 2022, 10, 17624-17632 | 0.67474 | 13.35914 | 13.87825 | 1266.95996 | 1877.69995 | 0.67548 | 1.00109 | wavy
1061 | DhaTph-COOH | DhaTph-COOH | 2D | sql | J. Mater. Chem. A., 2022, 10, 3346-3358 | 0.73244 | 18.16138 | 18.57656 | 1011.84003 | 1381.45996 | 0.65487 | 0.89409 | twisted
1062 | TJU-1 | TJU-1 | 2D | hcb | J. Mater. Chem. A., 2022, 10, 7146-7154 | 0.60077 | 8.73344 | 8.99338 | 1689.81995 | 2812.76001 | 0.6845 | 1.13938 | twisted
1063 | F-TBT-COF | F-TBT-COF | 2D | hcb | J. Mater. Chem. A., 2022, 10, 7165-7172 | 0.60263 | 16.09055 | 16.41102 | 1309.16003 | 2172.3999 | 0.69827 | 1.1587 | flat
1064 | MeO-TBT-COF | MeO-TBT-COF | 2D | hcb | J. Mater. Chem. A., 2022, 10, 7165-7172 | 0.63881 | 13.32141 | 13.58094 | 1406.05005 | 2201.05005 | 0.66701 | 1.04415 | flat
1065 | TBT-COF | TBT-COF | 2D | hcb | J. Mater. Chem. A., 2022, 10, 7165-7172 | 0.54746 | 15.89514 | 16.21864 | 1275.18005 | 2329.27002 | 0.70734 | 1.29204 | flat
1067 | TAB-TFB-COF-AA | the AA-stacking mode of TAB-TFB-COF | 2D | hcb | J. Mater. Chem. A., 2022, 10, 17691-17698 | 1.01327 | 10.50966 | 10.88225 | 1227.41003 | 1211.33997 | 0.56494 | 0.55754 | twisted
1068 | TAB-TFB-COF-AB | the AB-stacking mode of TAB-TFB-COF | 2D | hcb | J. Mater. Chem. A., 2022, 10, 17691-17698 | 0.98445 | 2.78682 | 4.84746 | 0 | 0 | 0.53416 | 0.5426 | twisted
1069 | TAB-TFP-COF-AA | the AA-stacking mode of TAB-TFP-COF | 2D | hcb | J. Mater. Chem. A., 2022, 10, 17691-17698 | 1.13337 | 10.09598 | 10.41161 | 1151.21997 | 1015.75 | 0.538 | 0.47469 | twisted
1070 | TAB-TFP-COF-AB | AB-stacking mode of TAB-TFP-COF | 2D | hcb | J. Mater. Chem. A., 2022, 10, 17691-17698 | 1.08954 | 2.74111 | 4.65642 | 0 | 0 | 0.51225 | 0.47015 | twisted
1071 | COF3 | COF3 | 2D | hcb | J. Mater. Chem. C., 2021, 9, 8562-8569 | 0.32855 | 37.95505 | 38.11392 | 803.487 | 2445.57007 | 0.82333 | 2.50596 | flat
1072 | CZ-DHZ-COF-AA | the AA-stacking mode of CZ-DHZ-COF | 2D | hcb | J. Mater. Chem. C., 2022, 10, 3553-3559 | 0.73464 | 9.61963 | 10.0463 | 1197.19995 | 1629.63 | 0.61465 | 0.83666 | twisted
1073 | Me3TFB_Me2BD-AA | Me3TFB_Me2BD-eclipsed | 2D | hcb | J. Phys. Chem. C., 2022, 126, 50, 21338-21347 | 0.53701 | 21.06316 | 21.2649 | 1006.15002 | 1873.62 | 0.70724 | 1.317 | twisted
1074 | Me3TFB_Me2BD-AB | Me3TFB_Me2BD-staggered | 2D | hcb | J. Phys. Chem. C., 2022, 126, 50, 21338-21347 | 0.58079 | 6.90821 | 7.42557 | 1751.09998 | 3015.04004 | 0.68264 | 1.17537 | twisted
1075 | Me3TFB_Me2PA-AA | Me3TFB_Me2PA-eclipsed | 2D | hcb | J. Phys. Chem. C., 2022, 126, 50, 21338-21347 | 0.75963 | 4.46363 | 5.16384 | 1065.21997 | 1402.28003 | 0.58487 | 0.76994 | twisted
1076 | Me3TFB_Me2PA-AB | Me3TFB_Me2PA-staggered | 2D | hcb | J. Phys. Chem. C., 2022, 126, 50, 21338-21347 | 0.704 | 13.77472 | 13.95562 | 1071.23999 | 1521.65002 | 0.61202 | 0.86935 | twisted
1077 | Me3TFB_Me4BD-AA | Me3TFB_Me4BD-eclipsed | 2D | hcb | J. Phys. Chem. C., 2022, 126, 50, 21338-21347 | 0.57085 | 21.43706 | 21.62341 | 976.21899 | 1710.10999 | 0.68381 | 1.19788 | twisted
1078 | Me3TFB_Me4BD-AB | Me3TFB_Me4BD-staggered | 2D | hcb | J. Phys. Chem. C., 2022, 126, 50, 21338-21347 | 0.59782 | 6.90329 | 7.55672 | 2334.55005 | 3905.12012 | 0.66876 | 1.11867 | twisted
1079 | Me3TFB_Me4PA-AA | Me3TFB_Me4PA-eclipsed | 2D | hcb | J. Phys. Chem. C., 2022, 126, 50, 21338-21347 | 0.78225 | 13.8426 | 14.01935 | 1040.17004 | 1329.70996 | 0.56427 | 0.72134 | twisted
1080 | Me3TFB_Me4PA-AB | Me3TFB_Me4PA-staggered | 2D | hcb | J. Phys. Chem. C., 2022, 126, 50, 21338-21347 | 0.8269 | 4.4769 | 5.1493 | 1106 | 1337.52002 | 0.54077 | 0.65397 | twisted
1081 | TFB_Me2BD-AA | TFB_Me2BD-eclipsed | 2D | hcb | J. Phys. Chem. C., 2022, 126, 50, 21338-21347 | 0.48733 | 20.93484 | 21.11561 | 1120.85999 | 2299.96997 | 0.73834 | 1.51506 | flat
1082 | TFB_Me2BD-AB | TFB_Me2BD-staggered | 2D | hcb | J. Phys. Chem. C., 2022, 126, 50, 21338-21347 | 0.50846 | 7.02218 | 7.77964 | 2626.69995 | 5165.9502 | 0.72609 | 1.428 | flat
1083 | TFB_Me2PA-AA | TFB_Me2PA-eclipsed | 2D | hcb | J. Phys. Chem. C., 2022, 126, 50, 21338-21347 | 0.61522 | 13.88238 | 14.30516 | 1284.53003 | 2087.93994 | 0.6698 | 1.08872 | flat
1084 | TFB_Me2PA-AB | TFB_Me2PA-staggered | 2D | hcb | J. Phys. Chem. C., 2022, 126, 50, 21338-21347 | 0.68902 | 4.74494 | 5.72064 | 1301.56006 | 1888.98999 | 0.63091 | 0.91566 | flat
1085 | TFB_Me4BD-AA | TFB_Me4BD-eclipsed | 2D | hcb | J. Phys. Chem. C., 2022, 126, 50, 21338-21347 | 0.52163 | 21.48188 | 21.67546 | 1056.93005 | 2026.19995 | 0.71537 | 1.3714 | flat
1086 | TFB_Me4BD-AB | TFB_Me4BD-staggered | 2D | hcb | J. Phys. Chem. C., 2022, 126, 50, 21338-21347 | 0.55068 | 6.98333 | 7.50023 | 2542.92993 | 4617.81006 | 0.69896 | 1.26927 | flat
1087 | TFB_Me4PA-AA | TFB_Me4PA-eclipsed | 2D | hcb | J. Phys. Chem. C., 2022, 126, 50, 21338-21347 | 0.69646 | 13.88587 | 14.13285 | 1034.58997 | 1485.48999 | 0.62013 | 0.8904 | flat
1088 | TFB_Me4PA-AB | TFB_Me4PA-staggered | 2D | hcb | J. Phys. Chem. C., 2022, 126, 50, 21338-21347 | 0.75568 | 4.52883 | 5.28413 | 1352.90002 | 1790.30005 | 0.58782 | 0.77786 | flat
1089 | COF-TAPA-BTPA-AA | COFTAPA-BTPA AA stacking model | 2D | hcb | J. Phys. Chem. Lett., 2022, 13, 6, 1398-1405 | 0.53847 | 16.50007 | 16.78598 | 1205.22998 | 2238.26001 | 0.72317 | 1.34301 | flat
1090 | COF-TAPA-BTPA-AB | COFTAPA-BTPA AB stacking model (Staggered) | 2D | hcb | J. Phys. Chem. Lett., 2022, 13, 6, 1398-1405 | 0.56247 | 6.64826 | 7.45566 | 2253.92993 | 4007.20996 | 0.70798 | 1.2587 | twisted
1091 | COF-TAPB-BTPA-AA | COFTAPA-BTPA AA stacking | 2D | hcb | J. Phys. Chem. Lett., 2022, 13, 6, 1398-1405 | 0.55703 | 18.13687 | 18.27795 | 1159.67004 | 2081.87988 | 0.7114 | 1.27713 | twisted
1092 | COF-TAPB-BTPA-AB | COF-TAPB-BTPA AB stacking model (Staggered) | 2D | hcb | J. Phys. Chem. Lett., 2022, 13, 6, 1398-1405 | 0.58656 | 7.38542 | 8.49069 | 1815 | 3094.32007 | 0.69111 | 1.17825 | twisted
1093 | COF-TTA-BTPA-AA | COFTTA-BTPA AA stacking model (Eclipsed) | 2D | hcb | J. Phys. Chem. Lett., 2022, 13, 6, 1398-1405 | 0.32885 | 17.21234 | 18.16047 | 1589.84998 | 4834.60986 | 0.83212 | 2.53041 | wavy
1094 | COF-TTA-BTPA-AB | COFTTA-BTPA AB stacking model (Staggered) | 2D | hcb | J. Phys. Chem. Lett., 2022, 13, 6, 1398-1405 | 0.6577 | 6.97359 | 7.68236 | 1633.30005 | 2483.36011 | 0.66703 | 1.01419 | twisted
1095 | JUC-505 | JUC-505 | 2D | hcb | J.Mater.Sci.,2022, 57,6282-6292 | 0.90679 | 13.60227 | 13.95952 | 1283.71997 | 1415.68005 | 0.60329 | 0.66531 | flat
1096 | JUC-505-COOH | JUC-505-COOH | 2D | hcb | J.Mater.Sci.,2022, 57,6282-6292 | 1.00926 | 13.56414 | 13.94321 | 1198.23999 | 1187.25 | 0.57403 | 0.56877 | flat
1097 | JUC-505-H | JUC-505-H | 2D | hcb | J.Mater.Sci.,2022, 57,6282-6292 | 0.7719 | 17.42776 | 17.73772 | 1059.83997 | 1373.03003 | 0.65979 | 0.85476 | flat
1098 | COF2-AA | COF 2 with AA stacking. | 2D | hcb | JACS Au 2023, 3, 1, 239–251 | 0.49623 | 24.69036 | 24.85895 | 1001.34998 | 2017.91003 | 0.76169 | 1.53494 | twisted
1099 | COF3-AA | COF 3 with AA stacking. | 2D | hcb | JACS Au 2023, 3, 1, 239–251 | 0.52755 | 21.27445 | 21.4904 | 1046.80005 | 1984.28003 | 0.74353 | 1.40941 | twisted
1100 | NAHA-Tp-AA | NAHA-Tp | 2D | hcb | J. Catal., 2020, 392, 49–55 | 0.74141 | 17.71221 | 18.00237 | 1067.76001 | 1440.18005 | 0.65694 | 0.88608 | flat
1103 | Tf-DHzOH | Tf-DHzOH | 2D | hcb | J. Chromatogr. A., 2022, 1661, 462681 | 0.47354 | 21.21701 | 21.56495 | 1168.93994 | 2468.51001 | 0.77708 | 1.64099 | flat
1104 | TpBpy | TpBpy | 2D | hcb | J. Colloid Interface Sci., 2022, 606, 1617-1626 | 0.3247 | 20.73549 | 21.70882 | 1754.89001 | 5404.62012 | 0.85847 | 2.64387 | flat
1105 | TpPy | TpPy | 2D | hcb | J. Colloid Interface Sci., 2022, 606, 1617-1626 | 0.23848 | 20.2065 | 21.21409 | 872.00702 | 1958.01001 | 0.86448 | 3.62502 | flat
1106 | COF-SQ | COF-SQ | 2D | hcb | J. Colloid Interface Sci., 2022, 608, 652-661 | 0.46866 | 27.1647 | 27.37684 | 942.70099 | 2011.48999 | 0.76805 | 1.63883 | flat
1107 | COF-SQ-Ph | COF-SQ-Ph | 2D | hcb | J. Colloid Interface Sci., 2022, 608, 652-661 | 0.70304 | 23.66901 | 23.90959 | 849.46802 | 1208.28003 | 0.65128 | 0.92638 | flat
1108 | Tp-BDOH | Tp-BDOH | 2D | hcb | J. Environ. Chem. Eng., 2022, 10, 107666 | 0.56625 | 21.69109 | 21.88357 | 1058.18994 | 1868.78003 | 0.72506 | 1.28046 | twisted
1109 | TAPT-DMTP-COF-AA | TAPT-DMTP-COF (AA-stacking mode) | 2D | hcb | J. Hazard. Mater., 2021, 403, 123917 | 0.46379 | 26.22353 | 26.44099 | 1023.04999 | 2205.83008 | 0.76312 | 1.64538 | twisted
1110 | TAPT-DMTP-COF-AB | TAPT-DMTP-COF (AB-stacking mode) | 2D | hcb | J. Hazard. Mater., 2021, 403, 123917 | 0.52618 | 11.2319 | 12.35077 | 1617.33997 | 3073.72998 | 0.7277 | 1.38298 | twisted
1111 | COF-CN-AA | COF-CN with AA packing | 2D | hcb | J. Hazard. Mater., 2022, 423, 127226 | 0.67213 | 15.26024 | 15.44807 | 1166.81006 | 1735.98999 | 0.64532 | 0.96011 | twisted
1112 | COF-NH2-AA | COF-NH2 with AA packing | 2D | hcb | J. Hazard. Mater., 2022, 423, 127226 | 0.53953 | 15.62893 | 15.71415 | 1168.06006 | 2164.95996 | 0.69967 | 1.29681 | wavy
1113 | APCOF-1 | APCOF-1 | 2D | sql | J. Hazard. Mater., 2022, 433, 128831 | 0.75155 | 11.16047 | 12.15986 | 1425.33997 | 1896.54004 | 0.62145 | 0.82689 | twisted
1114 | TB-DA-COF-AA | TB-DA COF with AA stacking mode | 2D | hcb | J. Membr. Sci., 2022, 652, 120494 | 0.45115 | 25.82136 | 26.07795 | 981.77002 | 2176.13989 | 0.77264 | 1.7126 | twisted
1115 | TB-DA-COF-AB | TB-DA COF with AB stacking mode | 2D | hcb | J. Membr. Sci., 2022, 652, 120494 | 0.4142 | 13.89127 | 14.19356 | 1626.25 | 3926.20996 | 0.76724 | 1.85233 | twisted
1116 | Dpy-TFPB | Dpy-TFPB | 2D | kgd | J. Photoch. Photobio. A., 2021, 421, 113528 | 0.65345 | 14.86182 | 15.21953 | 1189.29004 | 1820.01001 | 0.66904 | 1.02385 | flat
1117 | Bpda-BthCOF-AA | Bpda-BthCOF-AA | 2D | hcb | J. Solid State Chem., 2021, 302, 122421 | 0.39937 | 29.51295 | 29.69909 | 904.78198 | 2265.5 | 0.80347 | 2.01182 | flat
1118 | Bpda-BthCOF-AB | Bpda-BthCOF-AB | 2D | hcb | J. Solid State Chem., 2021, 302, 122421 | 0.42934 | 12.63345 | 12.99694 | 1776.44995 | 4137.66016 | 0.79073 | 1.84175 | flat
1121 | T-COF-CF3-AA | the unit cell of T-COF-CF3 with AA stacking | 2D | hcb | Macromol. Rapid Commun., 2022, 2200641 | 0.38315 | 34.05192 | 34.27396 | 872.40302 | 2276.8999 | 0.82333 | 2.14882 | twisted
1122 | T-COF-CH3-AA | the unit cell of T-COF-CH3 with AA stacking | 2D | hcb | Macromol. Rapid Commun., 2022, 2200641 | 0.34461 | 35.58693 | 35.77068 | 828.10602 | 2403.03003 | 0.81776 | 2.37301 | twisted
1123 | T-COF-H-AA | the unit cell of T-COF-H with AA stacking | 2D | hcb | Macromol. Rapid Commun., 2022, 2200641 | 0.33381 | 38.21317 | 38.37151 | 802.35199 | 2403.59009 | 0.82711 | 2.47775 | twisted
1124 | TPB-DPPA-COF | TPB-DPPA-COF | 2D | hcb | Macromol. Rapid Commun., 2022, 2200678 | 0.54858 | 16.87389 | 17.30893 | 1579.44995 | 2879.18994 | 0.72873 | 1.3284 | twisted
1125 | TFPPer-TAPPer-COF-AA | the AA-stacking mode of TFPPer-TAPPer-COF | 2D | sql | Macromol. Rapid Commun., 2022, 2200715 | 0.7618 | 13.25722 | 13.64902 | 1144.53003 | 1502.41003 | 0.61548 | 0.80793 | flat
1126 | PICOF-1-AA | PICOF-1 eclipsed conformation | 2D | sql | Macromol. Rapid Commun., 2022, 2200782 | 0.71491 | 15.90792 | 16.27152 | 1171.18994 | 1638.22998 | 0.66198 | 0.92596 | twisted
1127 | PICOF-1-AB | PICOF-1 staggered conformation. | 2D | sql | Macromol. Rapid Commun., 2022, 2200782 | 0.9107 | 5.6043 | 6.59974 | 921.20001 | 1011.53003 | 0.57112 | 0.62712 | twisted
1128 | BPTD-COF | BPTD-COF | 2D | triangular | Macromol. Rapid Commun., 2023, 2200894 | 0.75139 | 10.31026 | 11.05746 | 1266.66003 | 1685.76001 | 0.60518 | 0.80541 | twisted
1129 | TAPT-DHNDA | TAPT-DHNDA | 2D | hcb | Mater. Today Chem., 2022, 100707 | 0.45002 | 29.20821 | 29.4063 | 908.25598 | 2018.25 | 0.77841 | 1.72972 | flat
1130 | Dpy-Bt-COF | Dpy-Bt-COF | 2D | hcb | Microchem. J., 2021, 170, 106764 | 0.33016 | 22.92308 | 23.2834 | 1170.73999 | 3545.96997 | 0.83272 | 2.52217 | twisted
1131 | COF-TFPB-DB | COF-TFPB-DB | 2D | kgm | Microchim. Acta., 2021, 188, 235 | 0.39726 | 27.51112 | 27.78086 | 1200.76001 | 3022.6001 | 0.80616 | 2.0293 | twisted
1132 | Pyaph-COF-AA | Pyaph-COF with AA-stacking. | 2D | sql | Micropor. Mesopor. Mater., 2023, 348, 112408 | 0.51996 | 18.99926 | 19.12503 | 1160.82996 | 2232.54004 | 0.73207 | 1.40794 | twisted
1133 | Pythz-COF-AA | Pythz-COF with AA-stacking. | 2D | sql | Micropor. Mesopor. Mater., 2023, 348, 112408 | 0.49645 | 21.9532 | 22.25008 | 1091.57996 | 2198.76001 | 0.75079 | 1.51231 | twisted
1134 | TFPT-HZ-COF | TFPT-HZ-COF | 2D | hcb | Micropor. Mesopor. Mater., 2022, 331, 111623 | 0.48559 | 22.81988 | 23.0568 | 1027.31006 | 2115.6001 | 0.75067 | 1.5459 | flat
1135 | TFT-HZ-COF | TFT-HZ-COF | 2D | hcb | Micropor. Mesopor. Mater., 2022, 331, 111623 | 0.39789 | 26.59669 | 26.74027 | 1089.56006 | 2738.33008 | 0.79612 | 2.00084 | wavy
1136 | Azo-COF-AA | AA stacking mode of Azo-COF | 2D | sql | Nano Res., 2022, 15, 4569-4574 | 0.43524 | 23.49647 | 23.59867 | 1061.25 | 2438.33008 | 0.77523 | 1.78117 | twisted
1137 | Tp-COF-AA | AA stacking mode of Tp-COF | 2D | sql | Nano Res., 2022, 15, 4569-4574 | 0.41541 | 25.87958 | 26.06961 | 986.06702 | 2373.72998 | 0.7833 | 1.88562 | twisted
1138 | BHU-1-AA | simulated AA stacking crystal structure of BHU-1 | 2D | hcb | Nanomaterials, 2022, 12, 499 | 0.67999 | 14.88605 | 15.60342 | 910.78998 | 1339.42004 | 0.62419 | 0.91794 | twisted
1139 | BHU-1-AB | simulated AB stacking crystal structure of BHU-1 | 2D | hcb | Nanomaterials, 2022, 12, 499 | 0.45298 | 11.0147 | 12.84851 | 1582.52002 | 3493.62012 | 0.74814 | 1.65161 | twisted
1140 | NKPOM-OF-1(Co) | NKPOM-OF-1(Co) | 2D | sql | Nanoscale, 2020, 41 | 0.93081 | 7.42929 | 12.7607 | 2416.27002 | 2595.88989 | 0.73658 | 0.79134 | twisted
1141 | NKPOM-OF-1(Mn) | NKPOM-OF-1(Mn) | 2D | sql | Nanoscale, 2020, 41 | 0.92809 | 7.42449 | 12.75944 | 2417.02002 | 2604.29004 | 0.73659 | 0.79366 | twisted
1142 | NKPOM-OF-2(Co) | NKPOM-OF-2(Co) | 2D | sql | Nanoscale, 2020, 41 | 0.95074 | 7.58857 | 11.55207 | 2200.56006 | 2314.58008 | 0.73286 | 0.77083 | twisted
1143 | NKPOM-OF-2(Mn) | NKPOM-OF-2(Mn) | 2D | sql | Nanoscale, 2020, 41 | 0.94777 | 7.59726 | 11.57714 | 2200.62988 | 2321.90991 | 0.73292 | 0.77331 | twisted
1144 | ND-COF-1-AA | ND-COF-1 in eclipsed AA model | 2D | hcb | Nanoscale, 2022, 14, 2475-2481 | 0.36375 | 24.76915 | 25.20125 | 1106.17004 | 3040.98999 | 0.81553 | 2.24199 | twisted
1145 | ND-COF-1-AB | ND-COF-1 in staggered AB model | 2D | hcb | Nanoscale, 2022, 14, 2475-2481 | 0.44079 | 10.13563 | 10.99901 | 2265.23999 | 5139.00977 | 0.77471 | 1.75753 | twisted
1146 | ND-COF-1-ABC | ND-COF-1 in ABC stacking model | 2D | hcb | Nanoscale, 2022, 14, 2475-2481 | 0.54499 | 6.01379 | 7.62696 | 2302.65991 | 4225.16992 | 0.72318 | 1.32697 | twisted
1147 | ND-COF-2-AA | ND-COF-2 in eclipsed AA | 2D | hcb | Nanoscale, 2022, 14, 2475-2481 | 0.39884 | 24.14415 | 24.61148 | 1122.98999 | 2815.6499 | 0.79626 | 1.99645 | twisted
1148 | ND-COF-2-AB | ND-COF-2 in staggered AB | 2D | hcb | Nanoscale, 2022, 14, 2475-2481 | 0.45036 | 9.82226 | 10.77269 | 2250.93994 | 4998.14014 | 0.76436 | 1.69724 | twisted
1149 | ND-COF-2-ABC | ND-COF-2 in ABC stacking model | 2D | hcb | Nanoscale, 2022, 14, 2475-2481 | 0.58211 | 5.82889 | 7.6401 | 2097.11011 | 3602.58008 | 0.69609 | 1.1958 | twisted
1157 | QL-COF-1-AA | staggered AB-stacking (b) model of QL-COF-1 | 2D | hcb | Nat. Commun., 2022, 13, 2615 | 0.51625 | 27.5514 | 27.78947 | 935.43903 | 1811.98999 | 0.74786 | 1.44864 | twisted
1158 | QL-COF-2-AB | staggered AB-stacking (e) model of QL-COF-2 | 2D | hcb | Nat. Commun., 2022, 13, 2615 | 1.0205 | 9.55601 | 10.04507 | 812.24701 | 795.93103 | 0.53063 | 0.51997 | twisted
1159 | Azo-COF-1 | Azo-COF-1 with AA stacking | 2D | kgm | Nat. Commun., 2022, 13, 2180 | 0.50692 | 24.58887 | 24.97628 | 1228.02002 | 2422.48999 | 0.74304 | 1.46579 | twisted
1160 | Azo-COF-2 | Azo-COF-2 with AA stacking | 2D | sql | Nat. Commun., 2022, 13, 2180 | 0.57061 | 17.38347 | 17.75707 | 1235.18005 | 2164.6499 | 0.71658 | 1.25581 | twisted
1161 | Im-COF-1 | Im-COF-1with AA stacking. | 2D | kgm | Nat. Commun., 2022, 13, 2180 | 0.45517 | 25.61195 | 25.94027 | 1191.65002 | 2618.06006 | 0.76404 | 1.6786 | twisted
1162 | Im-COF-2 | Im-COF-2 with AA stacking | 2D | sql | Nat. Commun., 2022, 13, 2180 | 0.56235 | 17.78526 | 18.10139 | 1190.32996 | 2116.69995 | 0.71329 | 1.26841 | twisted
1163 | COF-TAPB | COF-TAPB | 2D | hcb | Nat. Commun., 2022, 13, 2878 | 0.59066 | 16.67589 | 17.02592 | 1178.20996 | 1994.73999 | 0.68566 | 1.16084 | twisted
1164 | COF-TAPT | COF-TAPT | 2D | hcb | Nat. Commun., 2022, 13, 2878 | 0.60016 | 16.56674 | 16.91686 | 1187.29004 | 1978.30005 | 0.68806 | 1.14647 | twisted
1165 | TAPB-TA-COF | TAPB-TA-COF | 2D | sql | Nat. Commun., 2022, 13, 1370 | 0.5897 | 16.5094 | 16.76366 | 1200.58997 | 2035.93994 | 0.69027 | 1.17055 | twisted
1166 | Ec-COF-1 | Ec-COF-1 | 2D | sql | Nat. Commun., 2020, 11, 5534 | 0.55985 | 14.70558 | 14.85762 | 1353.96997 | 2418.43994 | 0.72663 | 1.2979 | twisted
1167 | TpBpy-AA | TpBpy-AA optimized by using DFT | 2D | hcb | Nat. Commun., 2022, 13,1-13 | 0.30766 | 21.75363 | 22.52524 | 1359.12 | 4417.66016 | 0.85319 | 2.77319 | flat
1168 | TpBpy-AB | TpBpy-AB optimized by using DFT | 2D | hcb | Nat. Commun., 2022, 13,1-13 | 0.61531 | 8.80355 | 9.28209 | 1580.18005 | 2568.09009 | 0.70563 | 1.14678 | flat
1169 | CYANO-COF-AA | CYANO-COF(AA stacking) | 2D | hcb | Nat. Commun., 2022, 13,2357 | 0.65346 | 17.95481 | 18.25102 | 1188.75 | 1819.17004 | 0.68862 | 1.05381 | flat
1170 | CYANO-COF-AB | CYANO-COF(AB stacking) | 2D | hcb | Nat. Commun., 2022, 13,2357 | 0.65344 | 5.37085 | 6.09478 | 2648.19995 | 4052.72998 | 0.68837 | 1.05346 | flat
1171 | PY-BPY-COF | PY-BPY-COF | 2D | sql | Nat. Commun., 2022, 13, 1355 | 0.49922 | 20.17208 | 20.40907 | 1098.14001 | 2199.73999 | 0.74687 | 1.49609 | twisted
1172 | PY-DHBD-COF | PY-DHBD-COF | 2D | sql | Nat. Commun., 2022, 13, 1355 | 0.52259 | 20.87205 | 21.15822 | 1063.18005 | 2034.41003 | 0.73511 | 1.40665 | twisted
1173 | PyTTA-BPDA-COF-AA | the AA-stacking mode of PyTTA-BPDA COF | 2D | sql | Nat. Commun., 2022, 13, 1411 | 0.44252 | 21.51193 | 21.62716 | 1075.5 | 2430.38989 | 0.76624 | 1.73153 | twisted
1174 | PyTTA-BPyDCA-COF-AA | the AA-stacking mode of PyTTA-BPyDCA COF | 2D | sql | Nat. Commun., 2022, 13, 1411 | 0.44372 | 21.48577 | 21.59162 | 1085.82996 | 2447.08008 | 0.76995 | 1.7352 | twisted
1175 | PyTTA-TPA-COF-AA | the AA-stacking mode of PyTTA-TPA COF | 2D | sql | Nat. Commun., 2022, 13, 1411 | 0.49905 | 18.05073 | 18.27142 | 1185.85999 | 2376.26001 | 0.73788 | 1.47858 | twisted
1181 | Zn-Pz-DHTP-COF-AA | the AA-stacking mode of Zn-Pz-DHTP-COF | 2D | sql | Nat. Commun., 2023, 14, 329 | 0.50977 | 18.19934 | 18.46513 | 1170.17004 | 2295.46997 | 0.76112 | 1.49305 | twisted
1182 | Zn-Pz-PEO-COF-AA | he AA-stacking mode of Zn-Pz-PEO-COF | 2D | sql | Nat. Commun., 2023, 14, 329 | 0.63505 | 10.09139 | 10.41476 | 1583.81006 | 2494.01001 | 0.68801 | 1.0834 | twisted
1183 | Zn-Salen-COF-SDU113 | Zn-Salen-COF-SDU113 | 2D | hcb | Nat. Commun., 2020, 11, 4481 | 0.24557 | 30.53311 | 31.19497 | 1146.80005 | 4669.8501 | 0.87643 | 3.56889 | wavy
1184 | BDA-DCTP-AA | BDA-DCTP-AA | 2D | hcb | Nat. Commun., 2021, 12, 4735 | 0.50738 | 22.97002 | 23.21506 | 1054.10999 | 2077.54004 | 0.74057 | 1.45959 | flat
1185 | BDA-TMT-AA | BDA-TMT-AA | 2D | hcb | Nat. Commun., 2021, 12, 4735 | 0.46033 | 23.76101 | 23.99157 | 1069.14001 | 2322.53003 | 0.75606 | 1.64242 | flat
1186 | BTTA-DCTP-AA | BTTA-DCTP-AA | 2D | hcb | Nat. Commun., 2021, 12, 4735 | 0.57192 | 15.86945 | 16.20054 | 1241.06006 | 2170 | 0.7041 | 1.23112 | flat
1187 | BTTA-TMT-AA | BTTA-TMT-AA | 2D | hcb | Nat. Commun., 2021, 12, 4735 | 0.53955 | 16.03965 | 16.37005 | 1320.83997 | 2448.04004 | 0.71388 | 1.3231 | flat
1188 | DAFB-DCTP-AA | DAFB-DCTP-AA | 2D | hcb | Nat. Commun., 2021, 12, 4735 | 0.56379 | 18.97905 | 19.27551 | 1085.15002 | 1924.73999 | 0.71384 | 1.26615 | flat
1189 | EDA-DCTP-AA | EDA-DCTP-AA | 2D | hcb | Nat. Commun., 2021, 12, 4735 | 0.41507 | 27.74552 | 27.96177 | 981.78497 | 2365.32007 | 0.78557 | 1.8926 | flat
1190 | TDA-DCTP-AA | TDA-DCTP-AA | 2D | hcb | Nat. Commun., 2021, 12, 4735 | 0.39774 | 30.87806 | 31.08363 | 890.328 | 2238.44995 | 0.79744 | 2.00491 | flat
1191 | TDA-TMT-AA | TDA-TMT-AA | 2D | hcb | Nat. Commun., 2021, 12, 4735 | 0.38221 | 31.3874 | 31.56586 | 928.95898 | 2430.47998 | 0.79542 | 2.0811 | flat
1192 | TFPB-DCTP-AA | TFPB-DCTP-AA | 2D | hcb | Nat. Commun., 2021, 12, 4735 | 0.76062 | 11.07321 | 11.49083 | 1135.81995 | 1493.28003 | 0.60001 | 0.78885 | flat
1193 | TFPB-TMT-AA | TFPB-TMT-AA | 2D | hcb | Nat. Commun., 2021, 12, 4735 | 0.70541 | 11.76046 | 12.18294 | 1192.38 | 1690.32996 | 0.62782 | 0.89001 | flat
1194 | TFPT-DCTP-AA | TFPT-DCTP-AA | 2D | hcb | Nat. Commun., 2021, 12, 4735 | 0.78713 | 10.72747 | 11.15677 | 1163.08997 | 1477.63 | 0.59947 | 0.76159 | flat
1195 | TFPT-TMT-AA | TFPT-TMT-AA | 2D | hcb | Nat. Commun., 2021, 12, 4735 | 0.72889 | 11.50037 | 11.93118 | 1216.82996 | 1669.43005 | 0.62928 | 0.86334 | flat
1196 | TPA-DCTP-AA | TPA-DCTP-AA | 2D | hcb | Nat. Commun., 2021, 12, 4735 | 0.84648 | 8.87252 | 9.37358 | 1123.81995 | 1327.64001 | 0.55752 | 0.65864 | flat
1197 | TPA-TMT-AA | TPA-TMT-AA | 2D | hcb | Nat. Commun., 2021, 12, 4735 | 0.77733 | 9.84099 | 10.32889 | 1214.79004 | 1562.76001 | 0.59298 | 0.76284 | flat
1198 | 2D-t-COF | 2D-t-COF | 2D | hcb | Nat. Commun., 2021, 12, 6808 | 0.14921 | 16.13485 | 20.8596 | 1226.48999 | 8219.7002 | 0.92305 | 6.18611 | twisted
1199 | b-COF | b-COF | 2D | hcb | Nat. Commun., 2021, 12, 6808 | 0.12666 | 17.49151 | 22.27252 | 1084.62 | 8563.34961 | 0.93306 | 7.36678 | twisted
1200 | t-COF | t-COF | 2D | hcb | Nat. Commun., 2021, 12, 6808 | 0.14134 | 16.23721 | 21.43505 | 1171.22998 | 8286.33008 | 0.9271 | 6.55916 | flat
1201 | TpBd-SO3H-AA | TpBd-SO3H calculated based on P6/M(AA) | 2D | hcb | Nat. Commun., 2022, 13, 6666 | 0.58433 | 12.42896 | 12.69956 | 1418.68994 | 2427.90991 | 0.74688 | 1.27819 | flat
1202 | TpPa-SO3H(2)-AA | TpPa-SO3H(2) calculated based on P6/M group(AA): same as 328 | 2D | hcb | Nat. Commun., 2022, 13, 6666 | 0.71373 | 13.06993 | 13.36641 | 383.16199 | 1474.39001 | 0.71219 | 0.99785 | flat
1203 | TpPa-SO3H-AA | TpPa-SO3H calculated based on P6/M group（AA) | 2D | hcb | Nat. Commun., 2022, 13, 6666 | 0.34185 | 21.00947 | 21.47235 | 542.94897 | 1318.12 | 0.83109 | 2.43119 | flat
1204 | BT-COF-AA | BT-COF-AA | 2D | hcb | Nat. Commun., 2021, 12, 3934 | 0.48411 | 26.29042 | 26.47083 | 918.76801 | 1897.85999 | 0.76829 | 1.58702 | flat
1205 | BT-COF-AB | BT-COF-AB | 2D | hcb | Nat. Commun., 2021, 12, 3934 | 0.54962 | 11.9113 | 12.29317 | 1648 | 2998.44995 | 0.73864 | 1.34392 | flat
1210 | TpTta-AA | AA stacking arrangement of TpTta | 2D | hcb | Org. Biomol. Chem., 2022, 20, 1707-1722 | 0.84888 | 10.72475 | 11.19018 | 1266.30005 | 1491.73999 | 0.61029 | 0.71894 | flat
1211 | TpTta-AB | AB stacking arrangement of TpTta | 2D | hcb | Org. Biomol. Chem., 2022, 20, 1707-1722 | 0.62244 | 4.41375 | 6.20829 | 1997.31006 | 3208.81006 | 0.6879 | 1.10516 | twisted
1212 | NHC-AuCl-COF-AA | NHC-AuCl-COF with AA Space | 2D | hcb | Org. Lett., 2020, 22, 18, 7363–7368 | 0.20587 | 42.95855 | 43.66444 | 1068.69995 | 5191.2002 | 0.91374 | 4.4385 | wavy
1213 | NHC-AuCl-COF-AB | NHC-AuCl-COF with AB Space | 2D | hcb | Org. Lett., 2020, 22, 18, 7363–7368 | 0.42948 | 19.75235 | 20.08736 | 1813.02002 | 4221.41992 | 0.82234 | 1.91473 | twisted
1214 | NHC-AuCl-COF-re-AA | NHC-AuCl-COF with AA Space Reversed AA Space | 2D | hcb | Org. Lett., 2020, 22, 18, 7363–7368 | 0.33418 | 36.51785 | 36.91183 | 929.31702 | 2780.8999 | 0.86205 | 2.57961 | twisted
1215 | 0N-COF | 0N-COF | 2D | hcb | Phys. Chem. Chem. Phys., 2020, 31, 1-18 | 0.17573 | 16.74182 | 19.02672 | 1186.34998 | 6750.95996 | 0.91058 | 5.18167 | flat
1216 | 1N-COF | 1N-COF | 2D | hcb | Phys. Chem. Chem. Phys., 2020, 31, 1-18 | 0.18126 | 16.76077 | 18.95735 | 1202.93005 | 6636.43018 | 0.91098 | 5.02579 | flat
1217 | 2N-COF | 2N-COF | 2D | hcb | Phys. Chem. Chem. Phys., 2020, 31, 1-18 | 0.18281 | 16.76202 | 18.89638 | 1189.37 | 6505.91992 | 0.91082 | 4.98223 | flat
1218 | 3N-COF | 3N-COF | 2D | hcb | Phys. Chem. Chem. Phys., 2020, 31, 1-18 | 0.18648 | 16.76037 | 18.94172 | 1196.21997 | 6414.83008 | 0.91242 | 4.89294 | flat
1220 | AA-K-COF | the eclipsed Kagome (AA-K) mode of the COF | 2D | kgm | Polymer, 2022, 241, 124474 | 0.58966 | 36.21563 | 36.34133 | 950.59497 | 1612.10999 | 0.71991 | 1.22089 | flat
1221 | Zn-Por-TT-COF-AA | AA-stacking mode of Zn-Por-TT COF | 2D | sql | Polymers, 2022, 14, 4893 | 0.57704 | 20.46022 | 20.65234 | 1052.83997 | 1824.55005 | 0.73592 | 1.27533 | twisted
1222 | TAPT-2,3-NA(OH)2-COF-AA | TAPT-2,3-NA(OH)2COFwith A–A | 2D | hcb | Polymers, 2022, 14, 3428 | 0.35014 | 33.59015 | 33.71465 | 528.46301 | 891.94299 | 0.81339 | 2.32303 | twisted
1223 | TpFH | TpFH | 2D | hcb | RSC Adv., 2021,11, 20899-20910 | 1.07115 | 9.02304 | 9.45075 | 1138.06006 | 1062.46997 | 0.53653 | 0.50089 | flat
1224 | TADP-COF | TADP-COF | 2D | sql | RSC Adv., 2022,12, 4874-4882 | 0.65818 | 16.01692 | 16.40742 | 1172.68994 | 1781.72998 | 0.66925 | 1.01682 | flat
1225 | PS-COF-1-AA | PS-COF-1 with AA stacking | 2D | hcb | Sci. Bull., 2022, 67 , 924-932 | 0.26189 | 52.68303 | 52.79583 | 640.84698 | 2447 | 0.86072 | 3.28656 | twisted
1227 | COFTab-Dva | COFTab-Dva | 2D | hcb | Sens. Actuators B Chem., 2022, 372,132608 | 0.44295 | 26.05664 | 26.27273 | 985.72699 | 2225.37012 | 0.75689 | 1.70875 | flat
1228 | BPD-COF | BPD-COF | 2D | hcb | Sens. Actuators B Chem., 2021, 344, 130216 | 0.48553 | 23.40692 | 23.63183 | 1044.51001 | 2151.28003 | 0.75344 | 1.55179 | flat
1229 | TpPa-2 | TpPa-2 | 2D | hcb | Sep. Purif. Technol., 2022, 302, 122162 | 0.78187 | 13.50013 | 13.82821 | 1186.60999 | 1517.66003 | 0.60679 | 0.77608 | flat
1230 | COF1-AA | the AA-stacking mode of COF1 | 2D | hcb | Sep. Purif. Technol., 2022, 278, 119238 | 0.63932 | 14.41173 | 14.70291 | 1202.10999 | 1880.28003 | 0.6833 | 1.06878 | flat
1231 | COF2-AA | the AA-stacking mode of COF2 | 2D | hcb | Sep. Purif. Technol., 2022, 278, 119238 | 0.53862 | 21.94363 | 22.14175 | 1104.18994 | 2050.02002 | 0.72608 | 1.34803 | twisted
1232 | COF-TPDD-AA | COF-TPDD with AA packing | 2D | hcb | Sep. Purif. Technol., 2022, 288, 120673 | 0.49793 | 28.33863 | 28.48026 | 1014.07001 | 2036.57996 | 0.7628 | 1.53195 | twisted
1233 | CFD-DBD-AA | the eclipsed AA-stacking unit cell of COF-DBD | 2D | hcb | Sep. Purif. Technol., 2022, 303, 122256 | 0.59914 | 20.73527 | 20.94974 | 1060.91003 | 1770.71997 | 0.70166 | 1.17111 | flat
1234 | COF-p-NEU1 | COF-p-NEU1.: same | 2D | hcb | Sep. Purif. Technol.,2023, 307, 122776 | 0.33744 | 36.52126 | 36.69845 | 800.66602 | 2372.79004 | 0.8152 | 2.41586 | twisted
1235 | COF-p-NEU2 | COF-p-NEU2 | 2D | hcb | Sep. Purif. Technol.,2023, 307, 122776 | 0.37372 | 35.6703 | 35.83455 | 825.35797 | 2208.52002 | 0.80135 | 2.14428 | twisted
1239 | COF-318-AB | COF-318-AB | 2D | hcb | Small, 2022, 2204757 | 0.86325 | 6.64388 | 7.2002 | 1496.18005 | 1733.18994 | 0.62167 | 0.72015 | flat
1240 | DCTMP-DMTP-COF-AB | the AB-stacking mode of DCTMP-DMTP-COF | 2D | hcb | Small, 2022, 18, 2200736 | 0.58258 | 6.29192 | 6.74623 | 1526.84998 | 2620.87012 | 0.65261 | 1.12022 | flat
1241 | COF-1-AA | eclipsed (AA) stacking unit cell of COF-1 | 2D | hcb | Small, 2022, 18, 2107750 | 0.66499 | 14.95 | 15.27488 | 1260.60999 | 1895.68005 | 0.66482 | 0.99974 | flat
1242 | JNU-2 | JNU-2 | 2D | sql | Talanta, 2021,233, 122536 | 0.69414 | 14.48774 | 14.63819 | 1280.58997 | 1844.87 | 0.67907 | 0.97829 | twisted

## Sheet1
Number | Input name | COF name | Type | Topology | reference | Density (g/cm3) | PLD (Å) | LCD (Å) | Sacc (m2/cm-3) | Sacc (m2/g-1) | φ | Vf (cm3/g-1) | Flat type
1 | 1-22n-COF | (1-22)n COF with AA stacking | 2D | sql | J. Am. Chem. Soc., 2020, 142, 8, 3712-3717 | 0.97003 | 5.74816 | 6.0027 | 812.56201 | 837.66699 | 0.47725 | 0.492 | wavy
2 | 12C4-COF | 12C4-COF with AA stacking | 2D | hcb | Chem. Commun., 2020, 56, 595-598 | 0.4577 | 19.51272 | 19.719 | 1104.75 | 2413.69995 | 0.76503 | 1.67146 | wavy
3 | 15C5-COF | 15C5-COF with AA stacking | 2D | hcb | Chem. Commun., 2020, 56, 595-598 | 0.48611 | 16.31454 | 16.86472 | 1216.69995 | 2502.93994 | 0.74762 | 1.53796 | wavy
4 | 18C6-COF | 18C6-COF with AA stacking | 2D | hcb | Chem. Commun., 2020, 56, 595-598 | 0.56827 | 13.20257 | 13.63704 | 1285.52002 | 2262.16992 | 0.70369 | 1.23831 | wavy
5 | 2D-BPTA-COF | 2D-BPTA-COF | 2D | sql | J. Am. Chem. Soc., 2020, 142, 8, 3718-3723 | 0.82722 | 7.29541 | 8.24978 | 1210.5 | 1463.32996 | 0.55906 | 0.67583 | wavy
22 | 4PE-1P | 4PE-1P | 2D | kgm | Nature chemistry, 2016, 8(4), 310 | 0.52243 | 23.92011 | 24.32238 | 1224.80005 | 2344.42993 | 0.73042 | 1.39812 | wavy
23 | 4PE-1P-COF | 4PE-1P-COF | 2D | kgm | J. Am. Chem. Soc., 2016, 138, 15519-15522 | 0.3905 | 24.67919 | 25.26264 | 1257.87 | 3221.18994 | 0.78652 | 2.01414 | twisted
24 | 4PE-1P-COF-oxidation | 4PE-1P-oxi | 2D | kgm | J. Am. Chem. Soc., 2016, 138, 15519-15522 | 0.45447 | 24.50311 | 25.03222 | 1236.65002 | 2721.07007 | 0.77 | 1.69428 | twisted
25 | 4PE-2P | 4PE-2P | 2D | kgm | Nature chemistry, 2016, 8(4), 310 | 0.43841 | 32.02223 | 32.33411 | 1077.71997 | 2458.26001 | 0.77238 | 1.76178 | twisted
26 | 4PE-3P | 4PE-3P | 2D | kgm | Nature chemistry, 2016, 8(4), 310 | 0.35559 | 38.93275 | 39.2125 | 996.297 | 2801.78003 | 0.81206 | 2.28367 | twisted
27 | 4PE-TT | 4PE-TT | 2D | kgm | Nature chemistry, 2016, 8(4), 310 | 0.52721 | 27.22939 | 27.58431 | 1177.81995 | 2234.05005 | 0.75056 | 1.42365 | twisted
28 | A2B2-Por-COF | A2B2-Por-COF | 2D | sql | Chem. Mater., 2019, 31, 8100-8105 | 0.56986 | 18.07182 | 18.53359 | 1118.56995 | 1962.89001 | 0.70656 | 1.23989 | twisted
29 | AB-COF | AB-COF | 2D | hcb | Chem. Mater., 2015, 27, 7874-7881 | 0.74957 | 9.97186 | 10.44935 | 1384.28003 | 1846.77002 | 0.6252 | 0.83408 | flat
30 | ACOF-1 | ACOF-1 | 2D | hcb | Chem. Commun., 2014, 50, 13825-13828 | 0.83457 | 9.29842 | 9.76614 | 1305.43005 | 1564.19995 | 0.59067 | 0.70776 | flat
31 | AEM-COF-1 | AEM-COF-1 | 2D | hcb | Chem. Sci., 2015, 6, 4049-4053 | 0.48003 | 29.11056 | 29.29451 | 912.88702 | 1901.73999 | 0.76208 | 1.58758 | flat
32 | AEM-COF-2 | AEM-COF-2 | 2D | hcb | Chem. Sci., 2015, 6, 4049-4053 | 0.58829 | 32.1037 | 32.25806 | 773.89801 | 1315.5 | 0.71935 | 1.22277 | flat
33 | APT-DHTA-COF-AA | TAPT-DHTA-COF-AA | 2D | hcb | Adv. AMater., 2018, 1706330 | 0.43188 | 29.68302 | 29.86297 | 895.435 | 2073.33008 | 0.78502 | 1.81767 | twisted
34 | APT-DHTA-COF-AB | TAPT-DHTA-COF-AB | 2D | hcb | Adv. AMater., 2018, 1706330 | 0.50069 | 12.07344 | 12.33825 | 1673.01001 | 3341.40991 | 0.75037 | 1.49867 | twisted
35 | ATFG-COF | ATFG-COF | 2D | hcb | Chem. Mater., 2015, 27, 7874-7881 | 0.94202 | 10.15971 | 10.5607 | 1237.57996 | 1313.73999 | 0.57709 | 0.61261 | flat
36 | AzO-COF | AzO-COF | 2D | hcb | CrystEngComm, 2014, 16, 6547 | 0.37058 | 31.68053 | 31.93576 | 909.34601 | 2453.84009 | 0.82388 | 2.22322 | flat
37 | BBO-COF | AA-stacking mode of BBO-COF | 2D | hcb | Macromolecules, 2019, 52, 21, 7977-7983 | 0.94256 | 11.36215 | 11.54437 | 1071.23999 | 1136.53003 | 0.55798 | 0.59199 | twisted
38 | BBO-COF-1 | BBO-COF-1 | 2D | hcb | ACS Macro Lett., 2016, 5, 1055-1058 | 0.89648 | 12.63556 | 13.02066 | 1308.42004 | 1459.51001 | 0.61757 | 0.68888 | flat
39 | BBO-COF-2 | BBO-COF-2 | 2D | hcb | ACS Macro Lett., 2016, 5, 1055-1058 | 0.47582 | 28.67844 | 28.86514 | 933.815 | 1962.54004 | 0.77062 | 1.61956 | flat
40 | BCCTP-COF | BCCTP-COF | 2D | hcb | Chem. Commun., 2016, 52, 8726-8729 | 0.63645 | 16.56776 | 16.89202 | 1095.78003 | 1721.70996 | 0.66147 | 1.03931 | flat
41 | B-COF-1 | B-COF-1 with AA stacking | 2D | hcb | J. Am. Chem. Soc., 2020, 142, 5958-5963 | 0.59472 | 21.08432 | 21.27537 | 1214.35999 | 2041.90002 | 0.69204 | 1.16364 | wavy
42 | B-COF-2 | B-COF-2 with AA stacking | 2D | hcb | J. Am. Chem. Soc., 2020, 142, 5958-5963 | 0.57345 | 21.54252 | 21.84179 | 1176 | 2050.73999 | 0.71778 | 1.25168 | flat
43 | BCTB-BCTA-COF | BCTB-BCTA COF | 2D | sql | J. Mater. Chem. C, 2020, 8, 9520-9528 | 0.61827 | 15.58649 | 15.79013 | 1196.79004 | 1935.71997 | 0.6834 | 1.10535 | wavy
44 | BCTB-PD-COF | BCTB-PD COF | 2D | sql | J. Mater. Chem. C, 2020, 8, 9520-9528 | 0.47807 | 22.49727 | 22.82201 | 1095.46997 | 2291.43994 | 0.75315 | 1.57539 | wavy
45 | BCzP-COF | BCzP-COF | 2D | sql | Chem. Eur. J., 2020, 26, 8377 - 8381 | 0.65834 | 13.84176 | 14.11638 | 1212.48999 | 1841.73999 | 0.66391 | 1.00846 | wavy
46 | BDT-COF | BDT-COF | 2D | hcb | ACS Nano, 2014, 8, 4, 4042-4052 | 0.50232 | 29.88767 | 30.08247 | 881.67798 | 1755.21997 | 0.77404 | 1.54094 | flat
47 | BDT-ETTA-COF | BDT-COF | 2D | kgm | ACS Nano, 2014, 8, 4, 4042-4052 | 0.48626 | 31.38514 | 31.68082 | 1112.90002 | 2288.70996 | 0.77273 | 1.58914 | twisted
48 | BDT-OEt_COF | BDT-OEt-COF | 2D | hcb | CrystEngComm, 2016, 18, 4295-4302 | 0.60151 | 23.42764 | 23.68646 | 1075.40002 | 1787.83997 | 0.72526 | 1.20573 | flat
51 | BITA-PDA-COF-AA | BITA-PDA COF with AA packing | 2D | htb | Chem. Commun., 2019, 55(89), 13454-13457 | 0.51143 | 31.32681 | 31.50292 | 1056.85999 | 2066.5 | 0.73273 | 1.43272 | flat
52 | BITA-PDA-COF-AB | BITA-PDA COF with AB packing | 2D | htb | Chem. Commun., 2019, 55(89), 13454-13457 | 0.54293 | 9.73082 | 10.16494 | 1922.60999 | 3541.15991 | 0.71726 | 1.32109 | flat
53 | BLP-2H | BLP-2(H) | 2D | hcb | Chem. Commun., 2012, 48, 8823-8825 | 0.9033 | 8.981 | 9.50439 | 1006.94 | 1114.73999 | 0.5048 | 0.55884 | flat
54 | BND-TFB | BND-TFP COF | 2D | hcb | J. Am. Chem. Soc., 2017, 139, 37, 12911-12914 | 0.57678 | 22.59331 | 22.7768 | 1025.57996 | 1778.12 | 0.71551 | 1.24053 | flat
55 | Brick-wall-COF | brick-wall-COF: changed a to c direction | 2D | sql | ACS Macro Lett., 2016, 5,12,1348-1352 | 0.5362 | 15.93388 | 16.0767 | 1494.05005 | 2786.3999 | 0.7228 | 1.34802 | flat
56 | BTA-COF1 | BTA-COF1 | 2D | hcb | ACS Appl. Mater. Inter., 2017, 9, 36, 31129-31141 | 0.78055 | 15.87921 | 16.17243 | 1116.88 | 1430.90002 | 0.62858 | 0.80531 | flat
57 | BTA-COF2 | BTA-COF2 | 2D | hcb | ACS Appl. Mater. Inter., 2017, 9, 36, 31129-31141 | 0.42181 | 35.25057 | 35.39294 | 803.32599 | 1904.45996 | 0.79225 | 1.8782 | flat
58 | BTA-COF3 | BTA-COF3 | 2D | hcb | ACS Appl. Mater. Inter., 2017, 9, 36, 31129-31141 | 0.44405 | 32.73608 | 32.90312 | 850.28497 | 1914.83997 | 0.78026 | 1.75714 | flat
59 | BTA-COF4_AAI | BTA-COF4 AA_I | 2D | hcb | ACS Appl. Mater. Inter., 2017, 9, 36, 31129-31141 | 1.04209 | 8.53535 | 9.02476 | 976.724 | 937.27802 | 0.48904 | 0.46929 | flat
60 | BTA-COF4_AAII | BTA-COF4 AA_II | 2D | hcb | ACS Appl. Mater. Inter., 2017, 9, 36, 31129-31141 | 1.0455 | 8.54052 | 9.02697 | 958.84802 | 917.12201 | 0.48427 | 0.4632 | flat
61 | BTMA-TAPA-COF | BTMA-TAPA-COF | 2D | hcb | Chem. Commun., 2017, 53, 4242-4245 | 0.79084 | 10.69113 | 11.33369 | 1155.62 | 1461.26001 | 0.57216 | 0.72349 | wavy
62 | BTP-COF | BTP-COF | 2D | hcb | Chem. Commun., 2011,47, 1707-1709 | 0.42038 | 34.44702 | 34.61577 | 810.466 | 1927.94995 | 0.79281 | 1.88595 | flat
63 | BTT-DAB-COF | BTT-DAB-COF | 2D | hcb | J. Am. Chem. Soc., 2018, 140, 37, 11618-11622 | 0.58991 | 22.28222 | 22.52993 | 1075.30005 | 1822.82996 | 0.73517 | 1.24624 | flat
64 | BTT-DADP-COF | BTT-DADP-COF | 2D | hcb | J. Am. Chem. Soc., 2018, 140, 37, 11618-11622 | 0.47864 | 29.34631 | 29.53267 | 926.59698 | 1935.90002 | 0.77599 | 1.62124 | flat
65 | BTT-TAB-CO | BTT-TAB-COF | 2D | hcb | J. Am. Chem. Soc., 2018, 140, 37, 11618-11622 | 0.75347 | 14.50589 | 14.87005 | 1138.81006 | 1511.42004 | 0.64616 | 0.85758 | flat
66 | BTT-TAPT-COF | BTT-TAPT-COF | 2D | hcb | Microporous Mesoporous Mater., 2020, 109990 | 0.70318 | 15.39744 | 15.74056 | 1159.94995 | 1649.58997 | 0.67012 | 0.95299 | flat
67 | BZL-COF | BZL-COF | 2D | hcb | J. Mater. Chem. C, 2018, 6, 5369-5374 | 0.42802 | 34.82462 | 34.97957 | 801.133 | 1871.72998 | 0.79182 | 1.84997 | wavy
68 | C2N-h2D | C2N-h2D | 2D | hcb | Nanoscale, 2015, 7, 14062-14070 | 1.78335 | 2.57161 | 3.56042 | 0 | 0 | 0.28328 | 0.15885 | flat
69 | C4-SHz-COF | C4-SHz-COF | 2D | hcb | ACS Catal., 2020, 10, 10, 5623-5630 | 0.57845 | 15.76522 | 16.06665 | 1257.67004 | 2174.21997 | 0.71635 | 1.23841 | wavy
70 | Car-ETTA-COF | Car-ETTA COF | 2D | sql | J. Mater. Chem. A., 2020, 8, 11448-11459 | 0.84156 | 7.84341 | 8.45883 | 1185.12 | 1408.23999 | 0.56871 | 0.67578 | wavy
71 | CCOF-1 | CCOF-1 | 2D | sql | J. Am. Chem. Soc., 2016, 138, 12332-12335 | 0.52665 | 7.98521 | 9.5929 | 2098.20996 | 3984.08008 | 0.72543 | 1.37745 | wavy
72 | CCOF-2 | CCOF-2 | 2D | sql | J. Am. Chem. Soc., 2016, 138, 12332-12335 | 0.1161 | 18.49772 | 22.89609 | 993.53699 | 8557.29004 | 0.93775 | 8.0768 | wavy
[6 empty] | 0.75629 | 14.25063 | 14.6168 | 1258.44995 | 1663.98999 | 0.65546 | 0.86668 | wavy
[6 empty] | 1.00778 | 11.68134 | 12.13117 | 857.995 | 851.37299 | 0.50718 | 0.50327 | wavy
[6 empty] | 0.24668 | 14.42151 | 17.77181 | 1635.63 | 6630.52002 | 0.87886 | 3.56271 | flat
[6 empty] | 1.01278 | 9.15909 | 9.6581 | 1151.33997 | 1136.81995 | 0.53415 | 0.52741 | flat
79 | CCOF-MPC | CCOF-MPC | 2D | hcb | Chem. Mater., 2017, 29, 6518-6524 | 0.86664 | 1.78729 | 5.44216 | 0 | 0 | 0.53749 | 0.6202 | twisted
80 | CCOF-TpBD | CCOF-TpBD | 2D | hcb | Nat. Commun., 2018, 9, 1294 | 0.53429 | 23.44472 | 23.68264 | 1035.13 | 1937.41003 | 0.73418 | 1.37413 | twisted
81 | CCOF-TpBD-Me2 | CCOF-TpBD-Me2 | 2D | hcb | Nat. Commun., 2018, 9, 1294 | 0.60059 | 21.6511 | 21.90241 | 1003.84003 | 1671.43005 | 0.69497 | 1.15715 | twisted
82 | CCOF-TpPa-1 | CCOF-TpPa-1 | 2D | hcb | Nat. Commun., 2018, 9, 1294 | 0.71928 | 14.56137 | 14.80414 | 1157.87 | 1609.76001 | 0.65526 | 0.91099 | wavy
83 | CCOF-TpTab | CCOF-TpTab | 2D | hcb | Nat. Commun., 2018, 9, 1294 | 0.83109 | 10.9469 | 11.39779 | 1165.44995 | 1402.31995 | 0.58702 | 0.70632 | twisted
84 | CC-TAPH-COF | CC-TAPH-COF | 2D | sql | RSC Adv., 2016, 6, 38774-38781 | 0.48814 | 7.16546 | 9.34648 | 2125.97998 | 4355.20996 | 0.74865 | 1.53366 | twisted
85 | CF3-TFP-TAPB | CF3-TFP-TAPB | 2D | hcb | ACS Appl. Mater. Inter., 2020, 12, 18, 20354-20365 | 0.52209 | 18.84768 | 19.35841 | 1166.92004 | 2235.11011 | 0.75318 | 1.44263 | twisted
86 | CF3-TFP-TTA | CF3-TFP-TTA | 2D | hcb | ACS Appl. Mater. Inter., 2020, 12, 18, 20354-20365 | 0.58868 | 18.58985 | 19.00793 | 1116.43994 | 1896.52002 | 0.72625 | 1.2337 | twisted
87 | COF-1 | COF-1 | 2D | hcb | Chem. Sci., 2020, 11, 1494-1502 | 0.90902 | 3.05301 | 4.1917 | 0 | 0 | 0.50438 | 0.55486 | flat
88 | COF-10 | COF-10 | 2D | hcb | J. Am. Chem. Soc., 2007, 129, 12914-12915 | 0.44676 | 31.34048 | 31.52025 | 870.922 | 1949.42004 | 0.7784 | 1.74232 | flat
94 | COF-119 | COF-119, Pawley refined | 2D | kgm | J. Am. Chem. Soc., 2020, 142, 14450-14454 | 0.54301 | 24.20917 | 24.5783 | 1156.60999 | 2130.01001 | 0.73436 | 1.35239 | wavy
95 | COF-11A | COF-11Å | 2D | hcb | Adv. Mater., 2008, 20, 2741-2746 | 0.88067 | 7.65148 | 8.38547 | 453.289 | 514.70801 | 0.53722 | 0.61001 | flat
96 | COF-1-2 | COF-1 | 2D | hcb | Chin.J. Catal., 2020, 41, 1288-1297 | 0.30436 | 37.54964 | 37.7406 | 807.45801 | 2652.96997 | 0.83613 | 2.74717 | wavy
97 | COF-120 | COF-120, Pawley refined | 2D | hcb | J. Am. Chem. Soc., 2020, 142, 14450-14454 | 0.42998 | 27.51608 | 27.69352 | 968.46997 | 2252.38989 | 0.78329 | 1.82171 | wavy
98 | COF-121 | COF-121, Pawley refined | 2D | hcb | J. Am. Chem. Soc., 2020, 142, 14450-14454 | 0.34938 | 34.39789 | 34.55962 | 859.08698 | 2458.88989 | 0.82138 | 2.35096 | wavy
99 | COF-122 | COF-122, modeled against WAXS | 2D | hcb | J. Am. Chem. Soc., 2020, 142, 14450-14454 | 0.26256 | 55.44838 | 55.49799 | 623.31799 | 2374.01001 | 0.86184 | 3.28246 | wavy
100 | COF-14A | COF-14Å | 2D | hcb | Adv. Mater., 2008, 20, 2741-2746 | 0.79133 | 9.83864 | 10.52235 | 1072.32996 | 1355.10999 | 0.5936 | 0.75013 | flat
101 | COF-16A | COF-16Å | 2D | hcb | Adv. Mater., 2008, 20, 2741-2746 | 0.73698 | 12.22862 | 12.7305 | 1427.16003 | 1936.48999 | 0.63643 | 0.86356 | flat
102 | COF-18A | COF-18Å | 2D | hcb | Adv. Mater., 2008, 20, 2741-2746 | 0.73731 | 14.32871 | 14.70936 | 1257.17004 | 1705.06995 | 0.65676 | 0.89075 | flat
109 | COF-316 | COF-316 | 2D | hcb | J. Am. Chem. Soc., 2018, 140, 12715-12719 | 1.1398 | 12.74558 | 13.0458 | 1296.07996 | 1137.10999 | 0.55676 | 0.48847 | flat
110 | COF-318 | COF-318 | 2D | hcb | J. Am. Chem. Soc., 2018, 140, 12715-12719 | 1.14329 | 12.78481 | 13.04187 | 1165.71997 | 1019.62 | 0.57778 | 0.50537 | flat
112 | COF-366 | COF-366 | 2D | sql | Chem. Mater., 2011, 23, 4094-4097 | 0.36178 | 18.69032 | 20.45325 | 1454.34998 | 4020.01001 | 0.81311 | 2.24753 | twisted
[6 empty] | 0.49548 | 20.3011 | 20.75693 | 1119.97998 | 2260.3999 | 0.76342 | 1.54077 | twisted
[6 empty] | 0.6067 | 18.4425 | 18.71554 | 1143.46997 | 1884.75 | 0.73125 | 1.2053 | twisted
[6 empty] | 0.54801 | 18.58824 | 19.03171 | 1173.57996 | 2141.53003 | 0.74376 | 1.3572 | twisted
[6 empty] | 0.54907 | 17.98332 | 18.1577 | 1292.39001 | 2353.77002 | 0.72891 | 1.32753 | twisted
[6 empty] | 0.42877 | 18.6518 | 19.69774 | 1478.83997 | 3449.02002 | 0.82334 | 1.92023 | twisted
118 | COF-3BD | COF 3BD | 2D | hcb | J. Am. Chem. Soc., 2017, 139, 6, 2421-2427 | 0.4117 | 30.82864 | 31.00321 | 923.35303 | 2242.76001 | 0.78767 | 1.9132 | flat
119 | COF-3PD | COF 3PD | 2D | hcb | J. Am. Chem. Soc., 2017, 139, 6, 2421-2427 | 0.5069 | 23.14667 | 23.37386 | 1033.06006 | 2038.02002 | 0.74386 | 1.46748 | flat
120 | COF-42 | COF-42 | 2D | hcb | J. Am. Chem. Soc., 2011, 133, 30, 11478-11481 | 0.5601 | 16.8085 | 17.18555 | 1482.78003 | 2647.34009 | 0.72878 | 1.30116 | flat
121 | COF-43 | COF-43 | 2D | hcb | J. Am. Chem. Soc., 2011, 133, 30, 11478-11481 | 0.34783 | 32.26851 | 32.49748 | 905.27899 | 2602.62012 | 0.82131 | 2.36122 | flat
122 | DqTp-COF | DqTp | 2D | hcb | Chem. Eng. J., 2022, 437, 135293 | 0.6076 | 21.98706 | 22.24941 | 1063.40002 | 1750.17004 | 0.73227 | 1.20518 | flat
123 | COF-5 | COF-5 | 2D | hcb | Science, 2005, 310, 1166-1170 | 0.58397 | 23.42499 | 23.65772 | 997.01801 | 1707.31006 | 0.7245 | 1.24065 | flat
126 | COF-432 | COF-6 | 2D | hcb | J. Am. Chem. Soc., 2007, 129, 12914-12915 | 0.99606 | 8.56216 | 9.14896 | 1123.83997 | 1128.28003 | 0.52887 | 0.53096 | flat
127 | COF-66 | COF-66 | 2D | sql | Chem. Mater., 2011, 23, 4094-4097 | 0.28166 | 26.65941 | 26.99886 | 1254.31006 | 4453.25 | 0.86251 | 3.06221 | flat
128 | COF-8 | COF-8 | 2D | sql | J. Am. Chem. Soc., 2007, 129, 12914-12915 | 0.69805 | 16.21639 | 16.54198 | 1117.88 | 1601.43005 | 0.64798 | 0.92827 | flat
129 | COF-921 | COF-921 | 2D | sql | J. Am. Chem. Soc., 2018, 140, 29, 9099-9103 | 0.72593 | 17.28794 | 17.6262 | 1173.78003 | 1616.93994 | 0.6782 | 0.93426 | twisted
130 | COF-AA-H | COF-AA-H | 2D | kgm | J. Am. Chem. Soc., 2014, 136, 15885-15888 | 0.50982 | 25.30476 | 25.68704 | 1169.47998 | 2293.90991 | 0.73848 | 1.4485 | twisted
131 | COF-AO | COF-AO | 2D | hcb | ACS Appl. Mater. Inter., 2018,10,24,20448-20457 | 0.60361 | 18.04318 | 18.33931 | 1299.34998 | 2152.63989 | 0.6805 | 1.12739 | flat
132 | COF-ASB | COF-ASB | 2D | hcb | Inorg. Chem. 2018, 57(5), 2678-2685 | 0.40875 | 25.21032 | 25.45909 | 1066.55005 | 2609.27002 | 0.79385 | 1.94212 | flat
133 | COF-BABD-BZ | COF-BABD-BZ | 2D | hcb | Chem. Commun., 2018, 54, 2308-2311 | 0.46132 | 10.98125 | 12.52501 | 2363.98999 | 5124.43994 | 0.75873 | 1.64471 | flat
134 | COF-BABD-DB | COF-BABD-DB | 2D | hcb | Chem. Commun., 2018, 54, 2308-2311 | 0.54174 | 10.12633 | 11.59954 | 2089.17993 | 3856.43994 | 0.71232 | 1.31488 | flat
135 | COF-BPDA | COF-BPDA | 2D | kgm | J. Am. Chem. Soc., 2016, 138, 14, 4710-4713 | 0.43186 | 31.98616 | 32.11213 | 1074.89001 | 2488.97998 | 0.77281 | 1.78949 | wavy
136 | COF-BTA-DHBZ | COF-BTA-DHBZ | 2D | kgm | Adv.Sustain.Sys., 2019, 3(4), 1800150 | 0.75394 | 21.24913 | 21.39054 | 1045.92004 | 1387.27002 | 0.6229 | 0.82619 | wavy
137 | COF-BTA-PDA | COFBTA-PDA | 2D | hcb | Angew. Chem. Int. Ed., 2014, 53, 9564-9568 | 0.52156 | 16.83324 | 17.12234 | 1253.31995 | 2403.04004 | 0.70765 | 1.3568 | flat
138 | COF-C | COF-C-changed from a to c | 2D | hcb | Angew. Chem. Int. Ed., 2019, 58, 1-5 | 0.33425 | 24.86859 | 25.33571 | 1157.56995 | 3463.21997 | 0.83065 | 2.48513 | wavy
146 | COF-ETTA-ETTCA-AA | COF-ETTA-ETTCA | 2D | sql | ACS Appl. Mater. Inter., 2020, 12, 31, 34990-34998 | 0.51415 | 14.64627 | 14.87351 | 1344.65002 | 2615.26001 | 0.72096 | 1.40223 | twisted
147 | COF-F | COF-F | 2D | hcb | ACS Appl. Mater. Inter., 2018, 10, 49, 42233-42240 | 0.55711 | 26.94152 | 27.13079 | 935.96301 | 1680.04004 | 0.75037 | 1.3469 | wavy
148 | COF-F6 | COF-F6 | 2D | hcb | J. Am. Chem. Soc., 2020, 142, 33, 14357-14364 | 1.08544 | 9.7242 | 10.56229 | 864.76001 | 796.69299 | 0.57057 | 0.52566 | wavy
149 | COF-FADA-DAB | COF-FADA-DAB with AA stacking | 2D | kgm | Chin. J. Chem., 2020, 38 | 0.55338 | 23.89316 | 24.1474 | 1169.19995 | 2112.84009 | 0.70826 | 1.27988 | twisted
150 | COF-HQ | COF-HQ | 2D | hcb | ACS Appl. AMater. 2018,10,18,15364-15368 | 0.77684 | 16.82414 | 17.17805 | 1314.97998 | 1692.73999 | 0.59693 | 0.76841 | twisted
151 | COF-JLU2 | COF-JLU2 | 2D | hcb | Chem. Eur. J., 2015, 21, 12079-12084 | 0.94141 | 9.74184 | 10.18081 | 1230.56006 | 1307.15002 | 0.57264 | 0.60828 | flat
152 | COF-JLU3 | COF-JLU3 | 2D | hcb | Chem. Commun., 2016, 52, 6613-6616 | 0.54001 | 13.58549 | 14.58226 | 1496.42004 | 2771.12012 | 0.70794 | 1.31098 | wavy
153 | COF-JLU4 | COF-JLU4 | 2D | hcb | Chem. Commun., 2016, 52, 11088-11091 | 0.62459 | 21.34046 | 21.55193 | 1048.48999 | 1678.69995 | 0.7095 | 1.13595 | flat
154 | COF-K | COF-K | 2D | sql | Molecules, 2019, 24, 3361 | 0.99729 | 9.06842 | 9.51559 | 603.39899 | 605.03998 | 0.4842 | 0.48552 | twisted
155 | COF-LZU1 | COF-LZU1 | 2D | hcb | J. Am. Chem. Soc., 2011, 133, 19816-19822 | 0.57227 | 15.60159 | 15.98839 | 1266 | 2212.22998 | 0.7068 | 1.23508 | flat
156 | COF-LZU8 | COF-LZU8 | 2D | hcb | J. Am. Chem. Soc., 2016, 138, 3031-3037 | 0.92013 | 8.40883 | 9.02368 | 458.26401 | 498.04199 | 0.53091 | 0.57699 | wavy
157 | COF-m-3Ph | COF-m-3Ph | 2D | hcb | J. Am. Chem. Soc., 2020, 142, 11893-11900 | 0.7806 | 10.67786 | 11.16226 | 1171.89001 | 1501.27002 | 0.59192 | 0.75829 | twisted
158 | COF-Me-AA | COF-Me AA stacking mode | 2D | hcb | Green Chem. 2020, 22, 1150-1155 | 0.31965 | 35.49808 | 35.70981 | 812.88501 | 2543.05005 | 0.83528 | 2.61311 | wavy
159 | COF-Naph | COF-Naph | 2D | hcb | J. Am. Chem. Soc., 2018, 140, 7, 2602-2609 | 0.73453 | 11.24577 | 11.69348 | 1380.16003 | 1878.98999 | 0.61793 | 0.84127 | flat
160 | COF-NHC | COF-NHC | 2D | hcb | Green Chem. 2019, 21(19), 5267-5273 | 0.89429 | 17.10247 | 17.40166 | 832.96503 | 931.42102 | 0.52413 | 0.58608 | wavy
161 | COF-NUST-1 | COF-NUST-1 | 2D | hcb | J. Am. Chem. Soc., 2021, 142(51), 21279-21284 | 0.28938 | 22.83776 | 23.86923 | 1748.66003 | 6042.70996 | 0.85985 | 2.97133 | wavy
162 | COF-O | COF-O | 2D | hcb | Angew. Chem. Int. Ed., 2019, 58, 1-5 | 0.29934 | 25.24985 | 25.75558 | 1179.06995 | 3938.86011 | 0.84708 | 2.82979 | wavy
163 | COF-p-2Ph | COF-p-2Ph | 2D | hcb | J. Am. Chem. Soc., 2020, 142, 11893-11900 | 0.52662 | 23.81541 | 24.06097 | 967.12201 | 1836.46997 | 0.72 | 1.36721 | wavy
164 | COF-p-3Ph | COF-p-3Ph | 2D | hcb | J. Am. Chem. Soc., 2020, 142, 11893-11900 | 0.42026 | 32.05735 | 32.23261 | 833.06702 | 1982.25 | 0.77406 | 1.84184 | flat
165 | COF-QA-AA | COF-QA AA stacking mode | 2D | hcb | Green Chem. 2020, 22, 1150-1155 | 0.33602 | 16.88399 | 17.68947 | 1361.83997 | 4052.83008 | 0.814 | 2.42246 | twisted
166 | COFs | COFs | 2D | hcb | Anal. Chim. Acta., 2020, 1109, 114-121 | 0.33313 | 38.02857 | 38.18265 | 809.96698 | 2431.3999 | 0.82078 | 2.46386 | flat
167 | COF-SDU1 | COF-SDU1 | 2D | hcb | RSC Adv., 2015, 5, 41017-41024 | 0.31283 | 38.73254 | 38.88757 | 806.16998 | 2576.98999 | 0.84211 | 2.69187 | flat
168 | COF-Tirf-Benz | COF-Tirf-Benz | 2D | hcb | J. Photobio. B., 2017, 175, 156-162 | 0.28212 | 37.57103 | 37.65768 | 878.82001 | 3115.06006 | 0.85471 | 3.0296 | wavy
169 | COF-TpAab | COF-TpAab | 2D | hcb | Adv. Mater., 2018,30, 1705479 | 0.47378 | 26.35383 | 26.54457 | 989.06897 | 2087.62012 | 0.7667 | 1.61827 | flat
170 | COF-TpAzo | COF-TpAzo | 2D | hcb | J. Chem. Eng. Data., 2016, 61, 1904-1909 | 0.498 | 25.82308 | 26.05354 | 1036.26001 | 2080.82007 | 0.77613 | 1.55848 | flat
171 | COF-TPDA | COF-TPDA | 2D | kgm | J. Am. Chem. Soc., 2016, 138, 14, 4710-4713 | 0.37345 | 38.80415 | 38.87484 | 976.89203 | 2615.83008 | 0.80107 | 2.14503 | wavy
172 | COF-TpDb | COF-TpDb | 2D | hcb | Adv. AMater., 2018, 30, 1705479 | 0.73155 | 12.63935 | 13.00429 | 1246.35999 | 1703.72998 | 0.64686 | 0.88423 | flat
173 | COF-TpTU | COF-TpTU | 2D | hcb | ACS Appl. Mater. Inter., 2020, 12, 29212-29217 | 0.53952 | 19.01342 | 19.17629 | 1152.57996 | 2136.29004 | 0.73683 | 1.36571 | wavy
174 | COF-TpU | COF-TpU | 2D | hcb | ACS Appl. Mater. Inter., 2020, 12, 29212-29217 | 0.4414 | 27.09753 | 27.20541 | 964.48798 | 2185.05005 | 0.788 | 1.78521 | wavy
175 | COF-TVBT-PA-AA | COF-TVBT-PA calculated based on staggered AA model | 2D | hcb | Chem. Commun., 2020, 56, 7261-7264 | 0.31194 | 38.96494 | 39.10948 | 818.591 | 2624.19995 | 0.83403 | 2.67369 | flat
176 | COF-V | COF-V | 2D | hcb | J. Am. Chem. Soc., 2017, 139, 7, 2786-2793 | 0.42892 | 25.97309 | 26.2053 | 1025.19995 | 2390.20996 | 0.76615 | 1.78624 | twisted
[7 empty] | 24.69222 | 25.51781 | 1275.60999 | 4127.97021 | 0.85162 | 2.7559 | flat
178 | CorMeO-COF | CorMeO-COF | 2D | sql | Chem. Mater., 2020, 32, 6, 2532-2540 | 0.45497 | 21.23209 | 21.48076 | 1031.93005 | 2268.12988 | 0.77195 | 1.69671 | twisted
179 | CPF-1 | CPF-1 changed from b to c | 2D | sql | Catal. Sci. Technol., 2015, 5, 101-104 | 0.28866 | 23.07197 | 23.97178 | 1468.42004 | 5086.93994 | 0.85531 | 2.963 | twisted
180 | CPF-2 | CPF-2 changed from b to c | 2D | sql | Catal. Sci. Technol., 2015, 5, 101-104 | 0.30371 | 21.57563 | 22.50397 | 1572.32996 | 5177.08984 | 0.8568 | 2.82112 | twisted
181 | CS-COF | CS-COF | 2D | hcb | Nat. Commun., 2013, 4, 2736 | 0.84251 | 10.6711 | 11.55953 | 901.84802 | 1070.43005 | 0.57033 | 0.67694 | twisted
182 | CTC-COF | CTC-COF | 2D | hcb | J. Mater. Chem., 2012, 22, 5369 | 0.71977 | 18.67204 | 18.83659 | 1088.83997 | 1512.76001 | 0.6517 | 0.90542 | wavy
183 | CTF-0 | CTF-0 | 2D | hcb | J. Am. Chem. Soc., 2016, 138, 5897-5903 | 1.66978 | 1.303 | 2.61804 | 0 | 0 | 0.248 | 0.14852 | flat
184 | CTF-1 | CTF-1 | 2D | hcb | Angew. Chem. Int. Ed., 2008, 47, 3450-3453 | 1.01943 | 8.40704 | 8.94082 | 1023.21002 | 1003.71002 | 0.5054 | 0.49577 | flat
185 | CTF-2-AA | CTF-2-AA | 2D | hcb | Adv. AMater., 2010, 22, 2202-2205 | 0.905 | 10.55911 | 10.99477 | 1132.29004 | 1251.15002 | 0.55296 | 0.61101 | flat
186 | CTF-2-AB | CTF-2-AB | 2D | hcb | Adv. AMater., 2010, 22, 2202-2205 | 0.905 | 3.31316 | 4.80924 | 0 | 0 | 0.5524 | 0.61039 | flat
187 | CTF-fuma | CTF-FUM | 2D | hcb | Environ. Sci. Tech. 2016, 50, 4869-4876 | 1.03186 | 6.02454 | 6.73973 | 1078.58997 | 1045.28003 | 0.52031 | 0.50424 | flat
188 | CTF-NDC | CTF-DCN | 2D | hcb | Environ. Sci. Tech. 2016, 50, 4869-4876 | 1.33308 | 3.26705 | 4.26332 | 0 | 0 | 0.34569 | 0.25932 | flat
[9 empty] | 1125.37 | 2087.65991 | 0.74752 | 1.38672 | twisted
[9 empty] | 1028.72998 | 2505.88989 | 0.80453 | 1.95976 | twisted
[9 empty] | 1080.54004 | 1618.72998 | 0.6878 | 1.03037 | twisted
[9 empty] | 1083.23999 | 2153.70996 | 0.76116 | 1.51334 | twisted
[9 empty] | 1104.03003 | 1826.06995 | 0.70716 | 1.16965 | twisted
[9 empty] | 1163 | 1645.66003 | 0.65623 | 0.92857 | twisted
[9 empty] | 1679.81995 | 3240 | 0.75861 | 1.46319 | twisted
[9 empty] | 1118.64001 | 1639.64001 | 0.68528 | 1.00445 | twisted
[9 empty] | 1176.31006 | 1689.73999 | 0.68901 | 0.98975 | twisted
198 | DAAQ-TFP-COF | DAAQ-TFP COF | 2D | hcb | J. Am. Chem. Soc., 2013, 135, 16821-16824 | 0.61093 | 21.99696 | 22.25586 | 1062.35999 | 1738.93994 | 0.7308 | 1.19622 | flat
199 | DABQ-TFP-COF | DABQ-TFP-COF | 2D | hcb | J. Am. Chem. Soc., 2017, 139, 12, 4258-4261 | 0.78877 | 14.85301 | 15.16228 | 1176.78003 | 1491.92004 | 0.64361 | 0.81596 | flat
200 | DAB-TFP_COF | DAQ-TFP COF | 2D | hcb | J. Am. Chem. Soc., 2013, 135, 16821-16824 | 0.70566 | 15.82205 | 16.14031 | 1159.45996 | 1643.07996 | 0.65932 | 0.93432 | flat
201 | D-A-COF | DA-COF | 2D | hcb | Adv. AMater., 2012, 24, 3026-3031 | 0.65492 | 19.13906 | 19.38998 | 1078.27002 | 1646.42004 | 0.70693 | 1.07942 | flat
202 | DaTp-COF | DaTP | 2D | hcb | Angew. Chem. Int. Ed., 2016, 55, 15604 -15608 | 1.11483 | 21.82039 | 21.8886 | 975.49902 | 875.01703 | 0.64564 | 0.57914 | flat
[9 empty] | 939.875 | 1965.17004 | 0.76261 | 1.59453 | flat
205 | DBA-COF_2 | DBA-COF 2 | 2D | hcb | Chem. Mater., 2015, 27, 7874-7881 | 0.39934 | 34.20807 | 34.38021 | 849.27698 | 2126.71997 | 0.79858 | 1.99976 | flat
[8 empty] | 27.37267 | 896.80402 | 1594.54004 | 0.75344 | 1.33964 | flat
[8 empty] | 31.97782 | 827.68799 | 1590.60999 | 0.76707 | 1.47412 | flat
[8 empty] | 28.61876 | 890.88 | 1628.73999 | 0.76144 | 1.3921 | flat
209 | DhaTab | DhaTab | 2D | hcb | Nat. Commun., 2015, 6, 6786 | 0.47046 | 30.33059 | 30.47384 | 914.69598 | 1944.23999 | 0.78613 | 1.67097 | twisted
210 | DhaTab-23 | 2,3-DhaTab | 2D | hcb | Angew. Chem. Int. Ed., 2016, 55, 7806-7810 | 0.84696 | 28.39359 | 28.54899 | 844.828 | 997.479 | 0.7137 | 0.84266 | flat
211 | DhaTab-25 | 2,5-DhaTab | 2D | hcb | J. Mater. Chem. A., 2015, 3, 23664-23669 | 0.41859 | 29.45341 | 29.61307 | 926.09198 | 2212.42993 | 0.78412 | 1.87326 | flat
212 | DhaTph | DhaTph | 2D | sql | Angew. Chem. Int. Ed., 2013, 52, 13052 -13056 | 0.59228 | 19.00554 | 19.13609 | 1073.07996 | 1811.78003 | 0.71373 | 1.20505 | twisted
213 | DhaTph-23 | 2,3-DhaTph | 2D | sql | Chem. Commun., 2015, 51, 310-313 | 0.64036 | 17.50946 | 17.74283 | 1134.38 | 1771.46997 | 0.70636 | 1.10307 | twisted
214 | DhaTph-25 | 2,5-DhaTph changed from b to c | 2D | sql | J. Mater. Chem. A., 2015, 3, 23664-23669 | 0.35119 | 17.39891 | 18.46826 | 1538.82996 | 4381.72021 | 0.82309 | 2.3437 | twisted
215 | DhaTta-23 | 2,3-DhaTta | 2D | hcb | Angew. Chem. Int. Ed., 2016, 55, 7806-7810 | 0.86795 | 28.79472 | 28.86274 | 812.96698 | 936.651 | 0.71451 | 0.82321 | flat
218 | DmaTph | DmaTph | 2D | sql | Angew. Chem. Int. Ed., 2013, 52, 13052 -13056 | 0.54593 | 14.61452 | 15.22205 | 1275.63 | 2336.6001 | 0.72 | 1.31884 | twisted
219 | DmaTph-23 | 2,3-DmaTph | 2D | sql | Chem. Commun., 2015, 51, 310-313 | 0.64779 | 16.38605 | 16.51747 | 1193.30005 | 1842.12 | 0.67382 | 1.04018 | twisted
220 | DMTA-TPB1_2prime | DMTA-TPB1/2' | 2D | hcb | J. Am. Chem. Soc., 2017, 139, 8277-8285 | 0.49313 | 25.51861 | 25.62212 | 972.646 | 1972.40002 | 0.74221 | 1.5051 | wavy
221 | DMTA-TPB1_3prime | DMTA-TPB1/3' | 2D | hcb | J. Am. Chem. Soc., 2017, 139, 8277-8285 | 0.51077 | 24.38007 | 24.50352 | 980.77399 | 1920.18005 | 0.73422 | 1.43747 | wavy
222 | DMTA-TPB1_4prime | DMTA-TPB1/4' | 2D | hcb | J. Am. Chem. Soc., 2017, 139, 8277-8285 | 0.51698 | 23.23815 | 23.3108 | 974.78302 | 1885.54004 | 0.73129 | 1.41455 | wavy
223 | DMTA-TPB1_5prime | DMTA-TPB1/5' | 2D | hcb | J. Am. Chem. Soc., 2017, 139, 8277-8285 | 0.51833 | 23.96858 | 24.14078 | 954.47601 | 1841.44995 | 0.72704 | 1.40266 | wavy
224 | DMTA-TPB2 | DMTA-TPB2 | 2D | hcb | J. Am. Chem. Soc., 2017, 139, 8277-8285 | 0.61524 | 20.81746 | 20.94701 | 891.20697 | 1448.55005 | 0.68025 | 1.10566 | wavy
225 | DMTA-TPB3 | DMTA-TPB3 | 2D | hcb | J. Am. Chem. Soc., 2017, 139, 8277-8285 | 0.63228 | 19.26829 | 19.35467 | 929.26001 | 1469.69995 | 0.6743 | 1.06646 | twisted
226 | DMTA-TPB4 | DMTA-TPB4 | 2D | hcb | J. Am. Chem. Soc., 2017, 139, 8277-8285 | 1.04968 | 4.91947 | 5.5683 | 663.24597 | 631.85797 | 0.46478 | 0.44278 | wavy
[6 empty] | 0.56068 | 27.15258 | 27.37267 | 896.80402 | 1599.47998 | 0.75296 | 1.34293 | flat
[6 empty] | 0.518975 | 32 | 32 | 896 | 1568.03 | 0.67 | 1.29 | flat
[6 empty] | 0.54517 | 28.4512 | 28.61876 | 890.88 | 1634.13 | 0.76098 | 1.39586 | flat
230 | DP-COF-ED | DP-COF-ED with AA | 2D | kgm | CCS Chem., 2020, 139-145 | 0.37835 | 39.68396 | 39.9305 | 997.97803 | 2637.72998 | 0.79808 | 2.10939 | wavy
231 | DPP-TAPP-COF | DPP-TAPP-COF | 2D | sql | Angew. Chem. Int. Ed., 2018,57(3), 846-850 | 0.70066 | 18.34669 | 18.5864 | 954.52399 | 1362.32996 | 0.64221 | 0.91658 | twisted
232 | DPP-TFP | DPP-TFP-Eclipsed | 2D | hcb | Angew. Chem. Int. Ed., 2020, 59, 22,8713-8719 | 0.71943 | 17.39813 | 17.54485 | 1086.52002 | 1510.25 | 0.6812 | 0.94686 | twisted
233 | DTP-ANDI-COF | DTP-ANDI-COF | 2D | hcb | Chem. Sci., 2013, 4, 4505 | 0.376 | 43.78149 | 43.89693 | 692.539 | 1841.88 | 0.82443 | 2.19266 | flat
234 | DTP-APyrDI-COF | DTP-APyrDI-COF | 2D | hcb | Chem. Sci., 2013, 4, 4505 | 0.36388 | 44.50286 | 44.62077 | 686.99701 | 1887.98999 | 0.83009 | 2.28124 | flat
235 | EB-COF-Br | EB-COF:Br | 2D | hcb | J. Am. Chem. Soc., 2016, 138, 5897-5903 | 0.93307 | 10.03478 | 10.55424 | 1246.68005 | 1336.09998 | 0.58091 | 0.62258 | flat
236 | EB-COF-Cl | EB-COF:Cl | 2D | hcb | J. Am. Chem. Soc., 2016, 138, 5897-5903 | 0.84985 | 10.03478 | 10.55424 | 1265.88 | 1489.54004 | 0.58536 | 0.68878 | flat
237 | EB-COF-F | EB-COF:F | 2D | hcb | J. Am. Chem. Soc., 2016, 138, 5897-5903 | 0.81904 | 10.03478 | 10.55424 | 1305.93994 | 1594.46997 | 0.59539 | 0.72693 | flat
238 | EB-COF-I | EB-COF:I | 2D | hcb | J. Am. Chem. Soc., 2013, 135, 17853-17861 | 1.02107 | 10.03477 | 10.55423 | 1219.78003 | 1194.60999 | 0.57493 | 0.56307 | flat
239 | EDTFP-1 | EDTFP-1 | 2D | hcb | ACS Appl. Mater. Inter., 2017, 9, 31411-31423 | 0.39033 | 27.14794 | 27.41477 | 997.64899 | 2555.88989 | 0.80083 | 2.05166 | flat
240 | ETTF-DABP-COF-1 | AA-stacking mode of ETTF-DABP-COF: same | 2D | kgm | Angew. Chem. Int. Ed., 2020, 59, 12162 -12169 | 0.45887 | 31.82555 | 31.90137 | 1071.78003 | 2335.69995 | 0.76263 | 1.66197 | wavy
[6 empty] | 0.40395 | 32.86681 | 33.03455 | 1098.81006 | 2720.17993 | 0.78805 | 1.95087 | twisted
242 | F-COF | F-COF | 2D | hcb | Commun. Chem., 2020, 3, 31 | 0.89269 | 16.93789 | 17.22858 | 1006.60999 | 1127.60999 | 0.64756 | 0.7254 | flat
243 | FL-COF-1 | FL-COF-1 | 2D | hcb | ACS Appl. Mater. Inter., 2017, 9, 7108-7114 | 0.5476 | 19.33353 | 19.49908 | 1144.92004 | 2090.81006 | 0.71981 | 1.31449 | wavy
244 | FLT-COF-1 | FLT-COF 1 – Eclipsed | 2D | hcb | J. Am. Chem. Soc., 2017, 139, 10506-10513 | 0.45253 | 24.69607 | 24.82011 | 916.55701 | 2025.39001 | 0.77125 | 1.70429 | wavy
245 | GS-COF-1-AA | GS-COF-1 | 2D | hcb | J. Am. Chem. Soc., 2020, 142, 31, 13316-13321 | 0.90507 | 11.7271 | 12.13815 | 1049.58997 | 1159.67004 | 0.5796 | 0.64039 | flat
246 | GS-COF-1-AB | GS-COF-1 | 2D | hcb | J. Am. Chem. Soc., 2020, 142, 31, 13316-13321 | 0.99847 | 2.61426 | 4.11636 | 0 | 0 | 0.53665 | 0.53747 | flat
247 | GS-COF-2-AA | GS-COF-2 | 2D | hcb | J. Am. Chem. Soc., 2020, 142, 31, 13316-13321 | 0.89307 | 11.85435 | 12.27828 | 1097.20996 | 1228.58997 | 0.58361 | 0.65349 | flat
248 | GS-COF-2-AB | GS-COF-2 | 2D | hcb | J. Am. Chem. Soc., 2020, 142, 31, 13316-13321 | 0.97761 | 2.85185 | 4.49171 | 0 | 0 | 0.54728 | 0.55981 | flat
249 | H2P-COF | H2P-COF | 2D | sql | Angew. Chem. Int. Ed., 2012, 51, 2618 -2622 | 0.32727 | 19.22142 | 20.2581 | 1445.59998 | 4417.16016 | 0.83159 | 2.541 | twisted
250 | HAT-COF | HAT-COF | 2D | hxl | ACS Macro Lett., 2016, 5, 99-102 | 0.74705 | 9.11507 | 9.87639 | 1295.25 | 1733.82996 | 0.62708 | 0.83941 | twisted
251 | HAT-NTBA-COF | HAT-NTBA-COF | 2D | kgd | Chem. Commun., 2017, 53, 2431-2434 | 0.93333 | 7.25619 | 7.88214 | 1115.02002 | 1194.67004 | 0.53058 | 0.56848 | wavy
252 | HAT-NTBCA-COF | HAT-NTBCA-COF | 2D | hxl | Chem. Commun., 2017, 53, 2431-2434 | 0.74825 | 11.06228 | 11.3751 | 1266.04004 | 1692.01001 | 0.61999 | 0.82859 | wavy
253 | HBC-COF | HBC-COF | 2D | hxl | Nat. Commun., 2015, 6, 7786 | 0.81305 | 10.72674 | 11.02482 | 1231.52002 | 1514.69995 | 0.58655 | 0.72142 | wavy
254 | HCC-H2P-COF | HCC-H2P-COF | 2D | sql | J. Am. Chem. Soc., 2015, 137, 7079-7082 | 0.38887 | 14.44897 | 15.66519 | 1607.44995 | 4133.66016 | 0.80334 | 2.06584 | twisted
255 | HHTP-DPB-COF | HHTP-DPB COF | 2D | hcb | Chem. Commun., 2015, 51, 7532-7535 | 0.33677 | 41.05191 | 41.18296 | 766.97803 | 2277.42993 | 0.83019 | 2.46513 | flat
256 | HO2C-H2P-COFs | HO2C-H2P-COF | 2D | sql | Angew. Chem. Int. Ed., 2015, 54, 2986-2990 | 0.41566 | 9.37565 | 10.89243 | 2047.88 | 4926.83984 | 0.79181 | 1.90496 | twisted
257 | HPB-COF | HPB-COF | 2D | hxl | Adv. Sci., 2022, 2105517 | 0.73264 | 5.94566 | 7.11918 | 1517.47998 | 2071.25 | 0.61417 | 0.83829 | twisted
258 | HP-COF-1 | HP-COF-1 | 2D | hcb | J. Am. Chem. Soc., 2015, 137, 13772-13775 | 0.6341 | 14.43667 | 14.78901 | 1270.08997 | 2002.96997 | 0.67089 | 1.05801 | flat
259 | HP-COF-2 | HP-COF-2 | 2D | hcb | J. Am. Chem. Soc., 2015, 137, 13772-13775 | 0.534 | 16.83791 | 17.15189 | 1297.22998 | 2429.28003 | 0.7208 | 1.34982 | flat
260 | ICOF-1 | ICOF-1 | 2D | fes | Angew. Chem. Int. Ed., 2016, 55, 1737-1741 | 0.58391 | 15.00043 | 15.20734 | 1253.26001 | 2146.33008 | 0.70036 | 1.19944 | twisted
261 | ICOF-2 | ICOF-2 | 2D | fes | Angew. Chem. Int. Ed., 2016, 55, 1737-1741 | 0.5423 | 16.60403 | 17.20431 | 1292.17004 | 2382.76001 | 0.71842 | 1.32477 | twisted
262 | IISERP-COF3 | IISERP-COF3 | 2D | hcb | Adv. Energy AMater., 2016, 6, 1601189 | 0.21624 | 19.77265 | 22.16294 | 1529.85999 | 7074.95996 | 0.90228 | 4.17267 | flat
263 | IISERP-CON1 | IISERP-CON1 | 2D | hcb | Adv. Energy AMater., 2017, 1702170 | 0.78953 | 9.18961 | 9.80273 | 1389.57996 | 1760.02002 | 0.61887 | 0.78385 | wavy
264 | ILCOF-1 | ILCOF-1 | 2D | sql | Chem. Eur. J., 2013, 19, 3324-3328 | 0.32417 | 20.79435 | 21.19984 | 1252.92004 | 3865.05005 | 0.83165 | 2.56551 | twisted
265 | ILCOF-1b | ILCOF-1 | 2D | sql | J. Am. Chem. Soc., 2018, 140, 29, 9099-9103 | 0.68709 | 16.15375 | 16.51787 | 1163.55005 | 1693.45996 | 0.66858 | 0.97307 | twisted
266 | IMDEA-2 | IMDEA-COF-2 | 2D | hcb | J. Am. Chem. Soc., 2018, 140, 40, 12922-12929 | 0.65755 | 18.14826 | 18.49638 | 1143.19995 | 1738.56006 | 0.68262 | 1.03812 | flat
267 | Intercalated-COF-5 | Intercalated-COF 5 with AA stacking | 2D | sql | J. Am. Chem. Soc., 2020, 142, 8, 3712-3717 | 0.77171 | 7.26129 | 8.03185 | 1085.83997 | 1407.06006 | 0.58642 | 0.7599 | wavy
268 | iPrTAPB-TFP | iPrTAPB-TFP | 2D | hcb | J. Mater. Chem. C, 2015, 3, 7159-7171 | 0.98035 | 6.48972 | 7.45349 | 698.05603 | 712.04901 | 0.48016 | 0.48978 | flat
269 | iPrTAPB-TFPB | iPrTAPB-TFPB | 2D | hcb | J. Mater. Chem. C, 2015, 3, 7159-7171 | 0.61299 | 15.35492 | 15.8509 | 1065.26001 | 1737.81006 | 0.65846 | 1.07418 | flat
270 | JNU-1 | JNU-1 | 2D | hcb | Angew. Chem. Int. Ed., 2020, 59, 2-9 | 0.33813 | 35.71819 | 35.86719 | 801.35999 | 2370 | 0.80469 | 2.37985 | flat
[6 empty] | 0.51054 | 26.13832 | 26.37386 | 984.90198 | 1929.15002 | 0.75733 | 1.4834 | twisted
[6 empty] | 0.51348 | 26.00171 | 26.24486 | 1004.28998 | 1955.83997 | 0.75617 | 1.47263 | twisted
273 | JUC-527 | JUC-527 | 2D | hcb | J. Am. Chem. Soc., 2020, 142, 18, 8104-8108 | 0.42343 | 25.41555 | 25.64462 | 963.04303 | 2274.38989 | 0.78509 | 1.85412 | flat
274 | JUC-528 | JUC-528 | 2D | hcb | J. Am. Chem. Soc., 2020, 142, 18, 8104-8108 | 0.33265 | 32.79335 | 33.01595 | 856.08698 | 2573.55005 | 0.83225 | 2.50189 | flat
285 | JUC-560-1 | JUC‐560 calculated based on the eclipsed sql net | 2D | sql | Chem. Sci., 2021, 12, 8452-8457 | 0.46277 | 26.74378 | 26.95282 | 945.08899 | 2042.22998 | 0.76682 | 1.65701 | flat
286 | JUC-560-2 | JUC‐560 calculated based on the staggered sql net | 2D | sql | Chem. Sci., 2021, 12, 8452-8457 | 0.51597 | 13.27242 | 13.43696 | 1663.94995 | 3224.87012 | 0.73991 | 1.43401 | flat
291 | LZU-190 | LZU-190 | 2D | hcb | J. Am. Chem. Soc., 2018, 140, 13, 4623-4631 | 0.80036 | 13.62197 | 13.99378 | 1268.96997 | 1585.51001 | 0.64561 | 0.80665 | flat
292 | LZU-191 | LZU-191 | 2D | hcb | J. Am. Chem. Soc., 2018, 140, 13, 4623-4631 | 0.50357 | 27.87325 | 28.05828 | 936.66602 | 1860.05005 | 0.76518 | 1.51951 | flat
293 | LZU-192 | LZU-192 | 2D | sql | J. Am. Chem. Soc., 2018, 140, 13, 4623-4631 | 0.73792 | 16.60556 | 16.94837 | 1165.25 | 1579.09998 | 0.67289 | 0.91187 | twisted
296 | LZU-70 | LZU-70 | 2D | hcb | J. Am. Chem. Soc., 2016, 138, 11489-11492 | 0.42842 | 25.93049 | 26.13967 | 935.13 | 2182.75 | 0.77892 | 1.81813 | flat
297 | LZU-72 | LZU-72 | 2D | hcb | J. Am. Chem. Soc., 2016, 138, 11489-11492 | 0.45965 | 20.59917 | 20.89927 | 1116.29004 | 2428.56006 | 0.7619 | 1.65756 | wavy
298 | LZU-76 | LZU-76 | 2D | hcb | J. Am. Chem. Soc., 2016, 138, 11489-11492 | 0.38837 | 21.78847 | 22.30685 | 1082.34998 | 2786.88989 | 0.80365 | 2.06927 | wavy
[6 empty] | 0.76007 | 14.72417 | 15.08139 | 1111.31995 | 1462.12 | 0.66682 | 0.87731 | flat
301 | MC-COF-TP-E11E22 | MC-COF-TP-E11E22 | 2D | hcb | Nat. Commun., 2016, 7, 12325 | 0.60623 | 20.05155 | 20.15142 | 1048.96997 | 1730.32996 | 0.71855 | 1.18528 | flat
302 | MC-COF-TP-E11E71 | MC-COF-TP-E11E71 | 2D | hcb | Nat. Commun., 2016, 7, 12325 | 0.53615 | 24.96336 | 25.19238 | 978.17603 | 1824.45996 | 0.74542 | 1.39033 | flat
303 | MC-COF-TP-E11E72 | MC-COF-TP-E11E72 | 2D | hcb | Nat. Commun., 2016, 7, 12325 | 0.5156 | 24.69892 | 24.93763 | 971.19 | 1883.63 | 0.74988 | 1.4544 | flat
304 | MC-COF-TP-E12E21 | MC-COF-TP-E12E21 | 2D | hcb | Nat. Commun., 2016, 7, 12325 | 0.62507 | 19.84165 | 19.9592 | 1046.54004 | 1674.27002 | 0.71287 | 1.14046 | flat
305 | MC-COF-TP-E12E71 | MC-COF-TP-E12E71 | 2D | hcb | Nat. Commun., 2016, 7, 12325 | 0.54505 | 21.69712 | 21.95262 | 964.18103 | 1768.96997 | 0.73991 | 1.3575 | flat
306 | MC-COF-TP-E1E3E7 | MC-COF-TP-E1E3E7 | 2D | hcb | Nat. Commun., 2016, 7, 12325 | 0.53875 | 22.47817 | 22.6997 | 974.203 | 1808.26001 | 0.74656 | 1.38572 | flat
307 | MC-COF-TP-E22E31 | MC-COF-TP-E22E31 | 2D | hcb | Nat. Commun., 2016, 7, 12325 | 0.58134 | 25.0438 | 25.10023 | 965.26898 | 1660.41003 | 0.73194 | 1.25905 | wavy
308 | MC-COF-TP-E22E41 | MC-COF-TP-E22E41 | 2D | hcb | Nat. Commun., 2016, 7, 12325 | 0.60698 | 22.67623 | 22.92293 | 1026.40002 | 1691 | 0.72086 | 1.18762 | flat
309 | MF-1a | MF-1a | 2D | hcb | Nat. Commun., 2018, 9(1), 2998 | 0.6421 | 23.46285 | 23.75776 | 973.15399 | 1515.57996 | 0.66567 | 1.0367 | wavy
310 | MF-2a | MF-2a | 2D | hcb | Nat. Commun., 2018, 9(1), 2998 | 0.8043 | 13.70432 | 14.13053 | 1172.14001 | 1457.34998 | 0.58288 | 0.72471 | wavy
311 | MPCOF | MPCOF | 2D | hcb | J. Hazard. Mater., 2016, 314, 95-104 | 0.93628 | 4.38831 | 6.8769 | 1353.27002 | 1445.37 | 0.57629 | 0.61551 | wavy
312 | N0_phenyl-COF | N0–COF | 2D | hcb | Nat. Commun., 2015, 6, 8508 | 0.51883 | 22.224 | 22.39215 | 1059.88 | 2042.81995 | 0.72637 | 1.40001 | wavy
313 | N1_pyridyl-COF | N1–COF | 2D | hcb | Nat. Commun., 2015, 6, 8508 | 0.53712 | 21.36833 | 21.48304 | 1063.06995 | 1979.19995 | 0.72099 | 1.34232 | wavy
314 | N2_pyrimidyl-COF | N2–COF | 2D | hcb | Nat. Commun., 2015, 6, 8508 | 0.50343 | 22.22172 | 22.36485 | 1067.32996 | 2120.12988 | 0.73931 | 1.46856 | wavy
315 | N2-COF | N2-COF | 2D | hcb | J. Mater. Chem. A., 2016, 4, 14106-14110 | 0.48638 | 23.17624 | 23.40945 | 1077.18994 | 2214.70996 | 0.74871 | 1.53936 | flat
316 | N3_triazine-COF | N3–COF | 2D | hcb | Nat. Commun., 2015, 6, 8508 | 0.53051 | 21.25089 | 21.50177 | 1065.5 | 2008.43994 | 0.73586 | 1.38708 | flat
317 | N3-COF | N3-COF | 2D | hcb | J. Mater. Chem. A., 2016, 4, 14106-14110 | 0.76907 | 10.72475 | 11.19018 | 1275 | 1657.84998 | 0.62206 | 0.80885 | flat
318 | N-COF | N-COF | 2D | hcb | CrystEngComm, 2017,19, 4899-4904 | 0.72962 | 3.67109 | 5.58046 | 0 | 0 | 0.62148 | 0.85179 | twisted
[6 empty] | 0.81866 | 16.8072 | 17.10283 | 1087.31995 | 1328.17004 | 0.64433 | 0.78706 | flat
320 | NN-TAPH-COF | NN-TAPH-COF | 2D | sql | RSC Adv., 2016, 6, 38774-38781 | 0.48961 | 8.6641 | 9.32195 | 1924.76001 | 3931.17993 | 0.75135 | 1.53458 | twisted
324 | NS-COF | NS-COF | 2D | hcb | Nanoscale Horiz., 2018, 3, 205-212 | 0.58855 | 5.5655 | 6.68673 | 2495.76001 | 4240.5 | 0.71314 | 1.21168 | flat
325 | NTU-BDA-THTA | NTU-BDA-THTA | 2D | hcb | J. Am. Chem. Soc., 2020, 142, 10, 4862-4871 | 0.6855 | 15.82205 | 16.15913 | 1147.48999 | 1673.93005 | 0.66965 | 0.97687 | flat
326 | NTU-COF-1 | NTU-COF-1 | 2D | hcb | J. Am. Chem. Soc., 2015, 137, 1020-1023 | 0.58112 | 18.38514 | 18.68522 | 1113.33997 | 1915.88 | 0.69747 | 1.20023 | flat
327 | NTU-COF-2 | NTU-COF-2 | 2D | hcb | J. Am. Chem. Soc., 2015, 137, 1020-1023 | 0.45428 | 24.58813 | 24.8265 | 961.51898 | 2116.58008 | 0.77067 | 1.69647 | flat
328 | NUS-10 | NUS-10 | 2D | hcb | ACS App. AMater. Inter., 2016, 8, 18505-18512 | 0.71373 | 13.06993 | 13.36641 | 1462.31006 | 2048.83008 | 0.71219 | 0.99785 | flat
329 | NUS-14 | NUS-14 | 2D | hcb | Chem. Mater., 2016, 28, 5095-5101 | 0.39872 | 30.47904 | 30.66931 | 927.948 | 2327.32007 | 0.79697 | 1.99882 | flat
330 | NUS-15 | NUS-15 | 2D | hcb | Chem. Mater., 2016, 28, 5095-5101 | 0.38717 | 31.27516 | 31.45428 | 904.63702 | 2336.56006 | 0.79326 | 2.04889 | flat
331 | NUS-2 | NUS-2 | 2D | hcb | Chem. Mater., 2016, 28, 1277-1285 | 1.03012 | 7.29195 | 7.84595 | 1170.18005 | 1135.95996 | 0.53672 | 0.52103 | flat
332 | NUS-3 | NUS-3 | 2D | hcb | Chem. Mater., 2016, 28, 1277-1285 | 0.68766 | 17.58343 | 18.27716 | 1219.68005 | 1773.67004 | 0.66572 | 0.9681 | wavy
333 | NUS-50 | NUS-50 | 2D | hcb | Dalton Trans. 2018, 47, 13824-13829 | 0.55019 | 22.5277 | 22.77277 | 1054.15002 | 1915.95996 | 0.75436 | 1.37108 | flat
334 | NUS-51 | NUS-51 | 2D | hcb | Dalton Trans. 2018, 47, 13824-13829 | 0.55019 | 22.43977 | 22.68169 | 1035 | 1881.15002 | 0.7546 | 1.37151 | flat
335 | NUS-9 | NUS-9 | 2D | hcb | ACS Appl. Mater. Inter., 2016, 8, 18505-18512 | 0.58433 | 12.42896 | 12.69956 | 1431.07996 | 2449.11011 | 0.74688 | 1.27819 | flat
336 | OH-H2P-COF | HO-H2P-COF | 2D | sql | Angew. Chem. Int. Ed., 2015, 54, 2986-2990 | 0.3503 | 17.48603 | 18.54642 | 1541.18994 | 4399.62988 | 0.82525 | 2.35583 | twisted
337 | OH-TAPH-COF | OH-TAPH-COF | 2D | sql | RSC Adv., 2016, 6, 38774-38781 | 0.33851 | 17.47742 | 18.54395 | 1479.06006 | 4369.33984 | 0.8274 | 2.44425 | twisted
338 | OH-TFP-TTA | OH-TFP-TTA | 2D | hcb | ACS Appl. Mater. Inter., 2020, 12, 18, 20354-20365 | 0.63868 | 18.13247 | 18.45428 | 1099.48999 | 1721.52002 | 0.69899 | 1.09443 | twisted
339 | OH-TPBP-COF | AA-stacking mode of OH-TPBP-COF | 2D | sql | Chem. Eur. J., 2020, 26, 4510 - 4514 | 0.68855 | 9.98996 | 10.38774 | 1336.32996 | 1940.79004 | 0.64973 | 0.94362 | twisted
340 | OMe-OH-TPBP-COF | AA-stacking mode of OMe-OH-TPBP-COF | 2D | sql | Chem. Eur. J., 2020, 26, 4510 - 4514 | 0.77044 | 8.64917 | 8.96817 | 1338.40002 | 1737.18994 | 0.60444 | 0.78454 | twisted
341 | OMe-TPBP-COF | AA-stacking mode of OMe-TPBP-COF | 2D | sql | Chem. Eur. J., 2020, 26, 4510 - 4514 | 0.7065 | 9.37472 | 9.86201 | 1283.40002 | 1816.55005 | 0.63382 | 0.89712 | twisted
342 | PC-COF | PC-COF | 2D | hcb | Polym. Chem., 2016, 7, 3392-3397 | 0.28367 | 41.06296 | 41.12154 | 866.927 | 3056.12988 | 0.8526 | 3.00562 | flat
343 | P-COF | P-COF | 2D | hcb | Chem. Sci., 2022,13, 1009-1015 | 0.69832 | 11.8173 | 12.27783 | 1257.45996 | 1800.68994 | 0.63545 | 0.90997 | flat
344 | P-COF-1-AA | P-COF-1 model arranged in A-A stacking mode | 2D | hcb | Chem. Eur. J., 2020, 26, 12134 -12139 | 0.23599 | 28.43647 | 28.96424 | 1196.31006 | 5069.41016 | 0.89247 | 3.78188 | wavy
[6 empty] | 0.23599 | 13.03327 | 14.34726 | 1766.56006 | 7485.87988 | 0.89029 | 3.77264 | wavy
346 | P-COF-2-AA | P-COF-2 model arranged in A-A stacking mode | 2D | hcb | Chem. Eur. J., 2020, 26, 12134 -12139 | 0.16909 | 33.82956 | 34.43726 | 1327.93005 | 7853.47021 | 0.90719 | 5.36519 | wavy
347 | Pc-PBBA-COF | Pc-PBBA-COF | 2D | sql | Nat. Chem., 2010, 2, 672-677 | 0.79025 | 16.54655 | 16.84207 | 1099.28003 | 1391.05005 | 0.63897 | 0.80856 | flat
348 | PCTF-1 | PCTF-1 | 2D | hcb | Polym. Chem., 2015,6, 7410-7417 | 0.6305 | 13.41753 | 13.74617 | 1180.34998 | 1872.09998 | 0.67757 | 1.07466 | twisted
349 | PCTF-2 | PCTF-2 | 2D | hcb | Polym. Chem., 2015,6, 7410-7417 | 0.47781 | 21.38827 | 21.50274 | 1089.28003 | 2279.72998 | 0.75175 | 1.57332 | twisted
350 | PCTF-3 | PCTF-3 | 2D | hcb | Polym. Chem., 2015,6, 7410-7417 | 0.40212 | 27.70128 | 27.83857 | 950.63397 | 2364.04004 | 0.78612 | 1.95493 | twisted
351 | PCTF-4 | PCTF-4 | 2D | hcb | Polym. Chem., 2015,6, 7410-7417 | 0.58494 | 17.50373 | 17.88578 | 1135.73999 | 1941.65002 | 0.72331 | 1.23656 | twisted
352 | P-DpTaDm-COF-12 | P-DpTaDm-COF (12) | 2D | hcb | J. Am. Chem. Soc., 2020, 142, 6521-6526 | 0.51625 | 25.18439 | 25.57281 | 1044.41003 | 2023.07996 | 0.73861 | 1.43073 | wavy
353 | Ph-AnCD-COF | Ph-AnCD-COF | 2D | hcb | Angew. Chem. Int. Ed., 2015, 54, 8704-8707 | 0.30996 | 21.04661 | 23.73233 | 1637.54004 | 5283.08008 | 0.85428 | 2.75611 | wavy
354 | Ph-An-COF | Ph-An-COF | 2D | hcb | Angew. Chem. Int. Ed., 2015, 54, 8704-8707 | 0.61723 | 22.06437 | 22.30064 | 1049.62 | 1700.55005 | 0.71373 | 1.15635 | flat
355 | PI-2-COF | PI-2-COF | 2D | hcb | Chem. Commun., 2016, 52, 4128-4131 | 0.48638 | 23.17624 | 23.40945 | 1068.05005 | 2195.92993 | 0.74871 | 1.53936 | flat
356 | PI-3-COF | PI-3-COF | 2D | hcb | Chem. Commun., 2016, 52, 4128-4131 | 0.76907 | 10.72475 | 11.19018 | 1270.14001 | 1651.53003 | 0.62165 | 0.80831 | flat
357 | PI-COF | PI-COF | 2D | sql | ACS App. AMater. Inter., 2017, 9, 13415-13421 | 0.45999 | 21.00102 | 21.6781 | 1220.42004 | 2653.1499 | 0.78306 | 1.70235 | twisted
358 | PI-COF-1 | PI-COF-1 | 2D | hcb | Nat. Commun., 2014, 5, 4503 | 0.6382 | 17.4324 | 17.68848 | 923.10602 | 1446.43005 | 0.70397 | 1.10306 | flat
359 | PI-COF-1-unflat | PI-COF-1 | 2D | hcb | Chem. Sci., 2020, 11, 6915-6922 | 0.53663 | 18.96217 | 19.42127 | 1578.66003 | 2941.83008 | 0.75835 | 1.41318 | twisted
360 | PI-COF-2 | PI-COF-2:same | 2D | hcb | Nat. Commun., 2014, 5, 4503 | 0.55292 | 20.63214 | 20.85688 | 1156.15002 | 2091 | 0.7371 | 1.33311 | flat
[8 empty] | 23.52769 | 1246.05005 | 2544.03003 | 0.77318 | 1.57858 | twisted
362 | PI-COF-3 | PI-COF-3 | 2D | hcb | Nat. Commun., 2014, 5, 4503 | 0.38521 | 31.96671 | 32.11311 | 1231.56006 | 3197.12988 | 0.80917 | 2.1006 | flat
365 | PI-COF-SR | PI-COF-SR | 2D | hcb | Sci. Rep., 2017, 7, 557 | 0.52301 | 29.13681 | 29.3046 | 885.61298 | 1693.31006 | 0.75974 | 1.45264 | flat
366 | POR-COF | POR-COF | 2D | sql | Biomater. Sci., 2023, 11, 776 | 0.91175 | 12.96649 | 13.32277 | 1110.93994 | 1218.46997 | 0.5881 | 0.64502 | twisted
367 | Por-COF-jmca | Por-COF | 2D | sql | J. Mater. Chem. A., 2016, 4, 7416-7421 | 0.58078 | 7.64839 | 9.02068 | 2163.34009 | 3724.90991 | 0.71715 | 1.23481 | twisted
368 | PPPP-1 | PPPP-1 | 2D | sql | Polym. Chem., 2018, 9, 1430-1438 | 0.54975 | 26.88207 | 27.08872 | 902.30103 | 1641.29004 | 0.73506 | 1.33708 | twisted
369 | PPPP-2 | PPPP-2 | 2D | sql | Polym. Chem., 2018, 9, 1430-1438 | 0.57428 | 25.81935 | 26.00686 | 898.92102 | 1565.29004 | 0.72041 | 1.25445 | twisted
370 | PP-TzDa | PP-TzDa in perfect AA | 2D | hcb | Inorg. Chem. Commun. 2020, 119, 108094 | 0.65325 | 16.51179 | 16.92871 | 1473.43994 | 2255.54004 | 0.6617 | 1.01293 | wavy
371 | PP-TzDa-AA | PP-TzDa in slipped AA: same as above | 2D | hcb | Inorg. Chem. Commun. 2020, 119, 108094 | 0.73334 | 12.62514 | 13.13528 | 1313.95996 | 1791.75 | 0.6224 | 0.84872 | wavy
372 | PP-TzDa-AB | PP-TzDa in staggered AB | 2D | hcb | Inorg. Chem. Commun. 2020, 119, 108094 | 0.70211 | 6.32576 | 7.33745 | 1685.88 | 2401.1499 | 0.63589 | 0.90568 | twisted
373 | PPy-COF | PPy-COF | 2D | hcb | Angew. Chem. Int. Ed., 2009, 48, 5439-5442 | 0.86909 | 13.33488 | 13.7075 | 1157.68005 | 1332.06006 | 0.56729 | 0.65274 | flat
374 | PR100-COF | PPy-COF | 2D | hcb | Angew. Chem. Int. Ed., 2009, 48, 5439-5442 | 0.38269 | 25.90948 | 26.12067 | 1065.18005 | 2783.37012 | 0.80742 | 2.10984 | twisted
375 | P-StPtDm-COF-6 | P-StPtDm-COF (6) | 2D | hcb | J. Am. Chem. Soc., 2020, 142, 6521-6526 | 0.64283 | 23.27554 | 23.57254 | 965.84302 | 1502.47998 | 0.669 | 1.04071 | wavy
376 | P-StPtTp-COF-8 | P-StPtTp-COF (8) | 2D | hcb | J. Am. Chem. Soc., 2020, 142, 6521-6526 | 0.57777 | 23.16359 | 23.45655 | 1002.34998 | 1734.84998 | 0.7009 | 1.21311 | wavy
377 | P-StTaDm-COF-2 | P-StTaDm-COF (2) | 2D | hcb | J. Am. Chem. Soc., 2020, 142, 6521-6526 | 0.64212 | 23.35047 | 23.64665 | 971.35901 | 1512.73999 | 0.66246 | 1.03168 | wavy
378 | P-StTaTp-COF-4 | P-StTaTp-COF (4) | 2D | hcb | J. Am. Chem. Soc., 2020, 142, 6521-6526 | 0.58343 | 23.33054 | 23.62181 | 981.28302 | 1681.93005 | 0.69404 | 1.18959 | wavy
379 | P-StTtDm-COF-10 | P-StTtDm-COF (10) | 2D | hcb | J. Am. Chem. Soc., 2020, 142, 6521-6526 | 0.65534 | 23.1796 | 23.46923 | 964.27698 | 1471.43005 | 0.66008 | 1.00724 | wavy
380 | PV-COF | PV-COF | 2D | sql | Chem. Sci., 2020, 11, 845-850 | 0.68729 | 13.98639 | 14.17973 | 1234.56006 | 1796.29004 | 0.66152 | 0.96251 | twisted
381 | Py-1P_F-COF | Py-1PF COF | 2D | sql | J. Am. Chem. Soc., 2016, 138, 16703-16710 | 0.6471 | 15.86913 | 16.40349 | 1186.13 | 1832.97998 | 0.6872 | 1.06196 | twisted
382 | Py-1P-COF | Py-1P COF | 2D | sql | J. Am. Chem. Soc., 2016, 138, 16703-16710 | 0.58923 | 17.10324 | 17.25067 | 1159.07996 | 1967.12 | 0.70002 | 1.18803 | twisted
383 | Py-1P-COF-AB | Py-1P COF in quasi-AB stacking mode | 2D | sql | J. Am. Chem. Soc., 2020, 142, 12995-13002 | 0.49972 | 8.57867 | 9.57067 | 2464.22998 | 4931.25977 | 0.74281 | 1.48646 | twisted
384 | Py-22-BPYPH_COF | Py-2,2'-BPyPh-COF | 2D | sql | Chem. Commun., 2014, 50, 6161-6163 | 0.45333 | 20.19841 | 20.61346 | 1136.52002 | 2507.05005 | 0.77062 | 1.6999 | wavy
385 | Py-23-BPYPH_COF | Py-2,3-BPyPh-COF | 2D | sql | Chem. Commun., 2014, 50, 6161-6163 | 0.47139 | 22.66778 | 22.92078 | 1057.15002 | 2242.6499 | 0.76332 | 1.61931 | twisted
386 | Py-23-DHPh_COF | Py-2,3-DHPh-COF | 2D | sql | Chem. Commun., 2014, 50, 6161-6163 | 0.67419 | 16.94757 | 17.2834 | 1145.58997 | 1699.20996 | 0.66677 | 0.98899 | wavy
387 | Py-2PE-COF | Py-2PE COF | 2D | sql | J. Am. Chem. Soc., 2016, 138, 16703-16710 | 0.44353 | 23.83385 | 24.09674 | 1051.68005 | 2371.16992 | 0.76723 | 1.72984 | wavy
388 | Py-33-BPYPH_COF | Py-3,3-BPyPh COF | 2D | sql | Chem. Commun., 2014, 50, 6161-6163 | 0.53503 | 21.39547 | 21.51866 | 1047.10999 | 1957.12 | 0.72841 | 1.36144 | wavy
389 | Py-3PE_BTD-COF | Py-3PEBTD COF | 2D | sql | J. Am. Chem. Soc., 2016, 138, 16703-16710 | 0.40521 | 29.12338 | 29.23223 | 957.797 | 2363.71997 | 0.79602 | 1.96447 | wavy
390 | Py-3PE-COF | Py-3PE COF | 2D | sql | J. Am. Chem. Soc., 2016, 138, 16703-16710 | 0.40755 | 27.1104 | 27.16334 | 1000.42999 | 2454.73999 | 0.78732 | 1.93183 | wavy
391 | Py-4T_TPD-COF | Py‐4TTPD COF | 2D | sql | J. Am. Chem. Soc., 2017, 139, 24, 8194-8199 | 0.50476 | 24.12196 | 24.28962 | 1098.37 | 2176.04004 | 0.75569 | 1.49714 | twisted
392 | Py-4T_TT-COF | Py‐4TTT COF | 2D | sql | J. Am. Chem. Soc., 2017, 139, 24, 8194-8199 | 0.5709 | 23.4223 | 23.46989 | 1092.54004 | 1913.72998 | 0.73382 | 1.28538 | twisted
393 | Py-a4T_Me-COF | Py‐a4TMe COF | 2D | sql | J. Am. Chem. Soc., 2017, 139, 24, 8194-8199 | 0.51014 | 25.49763 | 25.7194 | 1035.81995 | 2030.47998 | 0.75616 | 1.48227 | twisted
394 | Py-a4T-COF | Py‐a4T COF | 2D | sql | J. Am. Chem. Soc., 2017, 139, 24, 8194-8199 | 0.54432 | 22.83808 | 23.04581 | 1134.09998 | 2083.53003 | 0.72595 | 1.33369 | twisted
395 | Py-An-COF | Py-An COF | 2D | sql | Chem. Commun., 2015, 51, 10096-10098 | 0.5107 | 20.42364 | 20.6236 | 1096.29004 | 2146.65991 | 0.73714 | 1.4434 | wavy
396 | Py-Azine-COF | Py-Azine COF | 2D | sql | J. Am. Chem. Soc., 2013, 135, 17310-17313 | 0.67697 | 14.72101 | 14.86384 | 1236.65002 | 1826.75 | 0.65537 | 0.9681 | twisted
397 | Py-BSZ-COF | Py-BSZ-COF | 2D | sql | ACS Catal., 2020, 10, 15, 8717-8726 | 0.51476 | 23.31933 | 23.59523 | 1039.83997 | 2020.06006 | 0.73966 | 1.43691 | twisted
398 | Py-DBA-COF-1 | Py-DBA-COF-1 | 2D | hcb | J. Am. Chem. Soc., 2016, 138, 10120-10123 | 0.44459 | 33.38062 | 33.55266 | 846.383 | 1903.75 | 0.7857 | 1.76725 | flat
399 | Py-DBA-COF-2 | Py-DBA-COF-2 | 2D | hcb | J. Am. Chem. Soc., 2016, 138, 10120-10123 | 0.39305 | 38.14163 | 38.29444 | 775.46698 | 1972.93994 | 0.80779 | 2.05518 | flat
400 | Py-DHPh-COF | Py-DHPh COF | 2D | sql | Chem. Commun., 2014, 50, 6161-6163 | 0.51245 | 18.34897 | 18.8489 | 1217.81006 | 2376.45996 | 0.74755 | 1.45878 | twisted
401 | Py-MV-DBA-COF | Py-MV-DBA-COF | 2D | hcb | J. Am. Chem. Soc., 2016, 138, 10120-10123 | 0.46991 | 34.17223 | 34.32443 | 809.48999 | 1722.66003 | 0.7754 | 1.65011 | flat
402 | Py-pII | Py‐pII COF | 2D | sql | J. Am. Chem. Soc., 2017, 139, 34, 12035-12042 | 0.48038 | 20.88178 | 21.18073 | 1085.52002 | 2259.71997 | 0.74867 | 1.55851 | twisted
403 | Py-pTII | Py‐pTII COF | 2D | sql | J. Am. Chem. Soc., 2017, 139, 34, 12035-12042 | 0.53323 | 18.84527 | 19.12139 | 1190.52002 | 2232.67993 | 0.7327 | 1.37409 | twisted
404 | PyTA-BC | PyTA-BC | 2D | sql | Adv. Optical Mater., 2020, 2000641 | 0.94837 | 10.51966 | 10.62648 | 1088.03003 | 1147.26001 | 0.52451 | 0.55306 | wavy
405 | PyTA-BC-Ph-COF | PyTA-BC-Ph COF | 2D | sql | Adv. Optical Mater., 2020, 2000641 | 0.7189 | 12.21247 | 12.67816 | 1260.46997 | 1753.32996 | 0.65241 | 0.90751 | wavy
406 | Py-TPE-COF | Py-TPE-COF | 2D | sql | Chem. Commun., 2018, 54, 2308-2311 | 0.74595 | 11.40458 | 11.82847 | 1279.95996 | 1715.89001 | 0.62688 | 0.84038 | twisted
407 | PyTTA-BFBIm-iCOF | PyTTA-BFBIm-iCOF | 2D | sql | Angew. Chem. Int. Ed., 2017, 56, 4982-4986 | 0.87088 | 14.32288 | 14.92983 | 1302.68005 | 1495.81995 | 0.6876 | 0.78955 | twisted
408 | Py-tTII | Py‐tTII COF | 2D | sql | J. Am. Chem. Soc., 2017, 139, 34, 12035-12042 | 0.54208 | 19.60462 | 19.70587 | 1154.75 | 2130.20996 | 0.73657 | 1.35878 | twisted
409 | QH-COF-1 | QH-COF-1 | 2D | hcb | Chin.J. Catal., 2020, 41, 1288-1297 | 0.37626 | 29.43949 | 29.73513 | 969.37097 | 2576.3501 | 0.79851 | 2.12224 | wavy
410 | RT-COF-1 | RT-COF-1 | 2D | hcb | Chem. Eur. J., 2015, 21, 10666 -10670 | 0.77686 | 11.36249 | 11.81752 | 1232.91003 | 1587.04004 | 0.60062 | 0.77314 | wavy
411 | SA-COF | SA-COF | 2D | hcb | J. Am. Chem. Soc., 2017, 139, 8897-8904 | 0.71619 | 11.50736 | 11.99864 | 1227.09998 | 1713.39001 | 0.63608 | 0.88815 | flat
412 | Salen-COF | Salen-COF | 2D | hcb | J. Am. Chem. Soc., 2017, 139, 6042-6045 | 0.35903 | 25.36985 | 25.71565 | 1202.02002 | 3347.95996 | 0.79845 | 2.22391 | wavy
413 | SB-PORPy-COF | SB-PORPy | 2D | sql | ACS Appl. Mater. Inter., 2017, 9 , 23843-23851 | 0.73655 | 12.51715 | 12.95632 | 1170.34998 | 1588.96997 | 0.62212 | 0.84465 | twisted
[8 empty] | 12.1705 | 2124.45996 | 4947.6499 | 0.79073 | 1.84153 | twisted
415 | S-DpTaDm-COF-11 | S-DpTaDm-COF (11) | 2D | sql | J. Am. Chem. Soc., 2020, 142, 6521-6526 | 0.46021 | 25.57106 | 25.87294 | 1009.37 | 2193.28003 | 0.75881 | 1.64883 | wavy
416 | SiCOF-Li | SiCOF-Li | 2D | hcb | Nature chemistry, 2017, 9(10): 977 | 0.82314 | 13.15272 | 13.50537 | 1267.14001 | 1539.39001 | 0.60116 | 0.73032 | twisted
417 | SIOC-COF-1 | SIOC-COF-1 | 2D | kgm | J. Am. Chem. Soc., 2016, 138, 14, 4710-4713 | 0.45961 | 28.48568 | 28.5332 | 1098.30005 | 2389.6499 | 0.75774 | 1.64866 | wavy
418 | SIOC-COF-2 | SIOC-COF-2 | 2D | kgm | J. Am. Chem. Soc., 2016, 138, 14, 4710-4713 | 0.39377 | 35.14301 | 35.24752 | 1041.56995 | 2645.1499 | 0.79061 | 2.00781 | wavy
419 | SIOC-COF-3 | SIOC-COF-3 | 2D | hcb | Chem. Eur. J., 2016, 22(49), 17784-17789 | 0.66285 | 6.26088 | 7.27303 | 1535.19995 | 2316.05005 | 0.65096 | 0.98206 | twisted
420 | SIOC-COF-4 | SIOC-COF-4 | 2D | hcb | Chem. Eur. J., 2016, 22(49), 17784-17789 | 0.56396 | 6.59713 | 7.29696 | 2135.26001 | 3786.21997 | 0.70345 | 1.24735 | twisted
421 | SIOC-COF-5 | SIOC-COF-5 | 2D | sql | Chem. Commun., 2016, 52, 11704-11707 | 0.90784 | 6.17786 | 6.8944 | 1036.78003 | 1142.02002 | 0.52848 | 0.58213 | wavy
422 | SIOC-COF-6 | SIOC-COF-6 | 2D | sql | Chem. Commun., 2016, 52, 11704-11707 | 0.68468 | 11.92015 | 12.54201 | 1311.16003 | 1915 | 0.64136 | 0.93673 | wavy
423 | SIOC-COF-7 | SIOC-COF-7 | 2D | sql | Chem. Commun., 2016, 52, 11704-11707 | 0.81947 | 9.49049 | 9.80036 | 1124.23999 | 1371.90002 | 0.57542 | 0.70218 | wavy
424 | sp2c-COF | sp2c-COF | 2D | sql | Nat. Commun., 2019, 10, 2207 | 0.64776 | 16.34537 | 16.54609 | 1199.02002 | 1851.02002 | 0.662 | 1.02198 | twisted
425 | sp2c-COF-1 | AA-stacking mode of sp2c-COF: same | 2D | sql | Angew. Chem. Int. Ed., 2020, 59, 12162 -12169 | 0.60683 | 16.91517 | 17.24196 | 1191.41003 | 1963.31995 | 0.68326 | 1.12594 | twisted
[7 empty] | 16.14146 | 16.26744 | 1206.15002 | 1849.31006 | 0.65913 | 1.0106 | twisted
427 | sp2c-COF-4 | AA-stacking mode of sp2c-COF-4 | 2D | hcb | Angew. Chem. Int. Ed., 2020, 59, 12162 -12169 | 0.35445 | 30.53322 | 30.65329 | 939.328 | 2650.09009 | 0.81846 | 2.30909 | wavy
[6 empty] | 0.35559 | 30.50054 | 30.62043 | 939.85498 | 2643.08008 | 0.81819 | 2.30093 | wavy
429 | sp2c-COF-5 | AA-stacking mode of sp2c-COF-5 | 2D | kgm | Angew. Chem. Int. Ed., 2020, 59, 12162 -12169 | 0.50059 | 33.05829 | 33.14215 | 1006.02002 | 2009.68005 | 0.75053 | 1.4993 | wavy
[6 empty] | 0.47065 | 33.79748 | 33.88417 | 1000.94 | 2126.71997 | 0.75715 | 1.60873 | wavy
433 | SP-COF-ED | SP-COF-ED with AA | 2D | sql | CCS Chem., 2020, 139-145 | 0.4358 | 18.22884 | 18.48675 | 1212.82996 | 2782.98999 | 0.76477 | 1.75486 | twisted
434 | Star-COF-1 | Star-COF-1 | 2D | hcb | CrystEngComm. 2013, 15, 1508-1511 | 0.58509 | 30.44155 | 30.61617 | 802.07397 | 1370.85999 | 0.71251 | 1.21778 | flat
435 | Star-COF-2 | Star-COF-2 | 2D | hcb | CrystEngComm. 2013, 15, 1508-1511 | 0.497 | 37.29637 | 37.44422 | 743.42297 | 1495.81995 | 0.7522 | 1.51348 | flat
436 | Star-COF-3 | Star-COF-3 | 2D | hcb | CrystEngComm. 2013, 15, 1508-1511 | 0.45092 | 40.0173 | 40.15486 | 722.55701 | 1602.42004 | 0.77337 | 1.71511 | flat
437 | S-TmPtDm-COF-5 | S-TmPtDm-COF (5) | 2D | hcb | J. Am. Chem. Soc., 2020, 142, 6521-6526 | 0.46089 | 25.52152 | 25.82069 | 1031.72998 | 2238.55005 | 0.76123 | 1.65165 | wavy
438 | S-TmPtTp-COF-7 | S-TmPtTp-COF (7) | 2D | hcb | J. Am. Chem. Soc., 2020, 142, 6521-6526 | 0.399 | 27.08188 | 27.32921 | 980.19397 | 2456.6499 | 0.79039 | 1.98095 | wavy
439 | S-TmTaDm-COF-1 | S-TmTaDm-COF (1) | 2D | hcb | J. Am. Chem. Soc., 2020, 142, 6521-6526 | 0.46021 | 25.57106 | 25.87294 | 1009.37 | 2193.28003 | 0.75881 | 1.64883 | wavy
440 | S-TmTaTp-COF-3 | S-TmTaTp-COF (3) | 2D | hcb | J. Am. Chem. Soc., 2020, 142, 6521-6526 | 0.39267 | 27.8263 | 28.08589 | 972.112 | 2475.63989 | 0.79148 | 2.01564 | wavy
441 | S-TmTtDm-COF-9 | S-TmTtDm-COF (9) | 2D | hcb | J. Am. Chem. Soc., 2020, 142, 6521-6526 | 0.4662 | 25.74682 | 26.03906 | 1014.59998 | 2176.33008 | 0.76268 | 1.63596 | wavy
442 | TANG-COF-AA-1 | TANG-COF AA-1 stacking | 2D | hcb | J. Am. Chem. Soc., 2020, 142, 5, 2155-2160 | 0.31075 | 24.29876 | 24.85702 | 1524.34998 | 4905.41992 | 0.86639 | 2.78807 | twisted
443 | TAPBB-COF | TAPBB-COF: SAME | 2D | sql | Chem. Sus .Chem., 2020,11,13,2973-2980 | 0.49286 | 8.24197 | 9.93956 | 2413.69995 | 4897.37012 | 0.7997 | 1.62258 | twisted
[6 empty] | 0.49286 | 8.24197 | 9.93956 | 2413.69995 | 4897.37012 | 0.7997 | 1.62258 | twisted
445 | TAPB-BMTTPA-COF | TAPB-BMTTPA-COF | 2D | hcb | J. Am. Chem. Soc., 2017, 139, 2428-2434 | 0.46788 | 24.81518 | 25.07846 | 1050.15002 | 2244.46997 | 0.7598 | 1.62391 | twisted
446 | TAPB-BPDA-COF | TAPB-BPDA COF | 2D | hcb | J. Am. Chem. Soc., 2017, 139, 4999-5002 | 0.33249 | 38.04305 | 38.19773 | 797.94397 | 2399.87988 | 0.82307 | 2.47545 | flat
447 | TAPB-OMeTA-COF-AB | TAPB-OMeTA COF in quasi-AB stacking mode | 2D | hcb | J. Am. Chem. Soc., 2020, 142, 12995-13002 | 0.46147 | 13.28883 | 13.57896 | 1807.32996 | 3916.44995 | 0.76002 | 1.64695 | wavy
448 | TAPB-PDA-COF | TAPB-PDA COF | 2D | hcb | Polym. Chem., 2020, 11, 4464-4468 | 0.37258 | 30.76962 | 30.9719 | 899.80499 | 2415.06006 | 0.80164 | 2.15158 | flat
449 | TAPB-TA-COF-AB | TAPB-TA COF in quasi-AB stacking mode | 2D | hcb | J. Am. Chem. Soc., 2020, 142, 12995-13002 | 0.37771 | 16.50094 | 16.85758 | 2297.88989 | 6083.66992 | 0.79999 | 2.11798 | wavy
450 | TAPB-TFP | TAPB-TFP | 2D | hcb | J. Mater. Chem. C, 2015, 3, 7159-7171 | 0.77025 | 11.58813 | 12.00768 | 1152.20996 | 1495.90002 | 0.61646 | 0.80034 | flat
451 | TAPB-TFPA-COF | TAPB-TFPA COF | 2D | hcb | Polym. Chem., 2020, 11, 4464-4468 | 0.57316 | 17.58148 | 17.83307 | 1172.20996 | 2045.18005 | 0.69869 | 1.21902 | twisted
452 | TAPB-TFPB | TAPB-TFPB | 2D | hcb | J. Mater. Chem. C, 2015, 3, 7159-7171 | 0.53808 | 18.99929 | 19.28654 | 1061.66003 | 1973.06995 | 0.70872 | 1.31714 | flat
453 | TAPB-TIDA-COF | TAPB-TIDA COF | 2D | hcb | J. Am. Chem. Soc., 2017, 139, 4999-5002 | 0.47909 | 27.51509 | 27.7276 | 1056.63 | 2205.48999 | 0.75964 | 1.5856 | flat
454 | TAPP-TFPP-COF-AA | TAPP–TFPP–COF | 2D | sql | ACS Appl. Mater. Inter., 2020, 12, 33, 37427–37434 | 0.76503 | 12.75158 | 13.2482 | 1145.38 | 1497.17004 | 0.64714 | 0.8459 | twisted
455 | TAPT-BMTA-COF-AA | TAPT-BMTA-COF of the AA-stacking mode | 2D | hcb | Macromol. Rapid Commun., 2020,2000003 | 0.55442 | 23.542 | 23.77902 | 1049.43994 | 1892.87 | 0.729 | 1.3149 | flat
456 | TAPT-BTCA-COF-AB | TAPT-BTCA COF in quasi-AB stacking mode | 2D | hcb | J. Am. Chem. Soc., 2020, 142, 12995-13002 | 0.73593 | 4.4389 | 5.57979 | 1396.85999 | 1898.06995 | 0.62632 | 0.85105 | flat
457 | TAPT-DHTA-COF | TAPT-DHTA-COF | 2D | hcb | Adv. AMater., 2018, 1706330 | 0.43702 | 29.5867 | 29.76499 | 902.89203 | 2066.01001 | 0.78345 | 1.7927 | twisted
458 | TAT-COF-1 | TAT-COF-1 | 2D | hcb | J. Mater. Chem. C, 2015, 3, 10066-10069 | 0.45594 | 28.13916 | 28.40894 | 906.78497 | 1988.83997 | 0.76277 | 1.67297 | twisted
459 | TAT-COF-2 | TAT-COF-2 | 2D | hcb | J. Mater. Chem. C, 2015, 3, 10066-10069 | 0.68897 | 14.94592 | 15.43792 | 1137.69995 | 1651.31995 | 0.64708 | 0.9392 | twisted
460 | TB-COF | TB-COF | 2D | hcb | Catal. Sci. Technol., 2021,11, 3873-3879 | 0.94463 | 8.77028 | 9.30995 | 1021.34003 | 1081.20996 | 0.52257 | 0.5532 | flat
461 | Tb-DANT-COF | Tb-DANT-COF | 2D | hcb | J. Mater. Chem. A., 2016, 4, 18621-18627 | 0.68105 | 20.88935 | 21.15732 | 1075.18005 | 1578.71997 | 0.6936 | 1.01843 | flat
462 | TBI-COF | TBI-COF | 2D | hcb | Mater. Chem. Front., 2017, 1, 1354-1361 | 0.53819 | 18.74247 | 19.03732 | 1087.56006 | 2020.80005 | 0.71504 | 1.32861 | flat
463 | TBPB_COF | TBPB COF | 2D | hcb | Chem. Commun. 2010, 46, 7157-7159 | 0.65929 | 16.38321 | 16.69169 | 1105.45996 | 1676.73999 | 0.64405 | 0.97688 | flat
464 | T-COF | T-COF 1 | 2D | hcb | CrystEngComm, 2017,19, 4899-4904 | 0.73557 | 11.62102 | 12.05791 | 1247.05005 | 1695.35999 | 0.62837 | 0.85427 | flat
465 | T-COF_1 | T-COF 1 | 2D | hcb | Proc. Natl. Acad. Sci., 2013, 110, 4923-4928 | 1.05262 | 7.57497 | 8.18381 | 1099.46997 | 1044.51001 | 0.50914 | 0.48369 | twisted
466 | T-COF_2 | T-COF 2 | 2D | hcb | Proc. Natl. Acad. Sci., 2013, 110, 4923-4928 | 0.76595 | 14.57249 | 14.91078 | 1154.16003 | 1506.82996 | 0.63036 | 0.82298 | flat
467 | T-COF-1 | T-COF-1 with AA stacking | 2D | hcb | J. Am. Chem. Soc., 2020, 142, 5958-5963 | 0.61261 | 20.93119 | 21.11229 | 1193.69995 | 1948.55005 | 0.68795 | 1.12298 | flat
468 | T-COF-2 | T-COF-2 with AA stacking | 2D | hcb | J. Am. Chem. Soc., 2020, 142, 5958-5963 | 0.58945 | 21.06635 | 21.37339 | 1172.56995 | 1989.25 | 0.71635 | 1.21528 | flat
469 | T-COF-3 | T-COF 3 | 2D | hcb | Proc. Natl. Acad. Sci., 2013, 110, 4923-4928 | 0.91704 | 12.36421 | 12.71087 | 1166.67004 | 1272.20996 | 0.57985 | 0.63231 | flat
470 | T-COF-4 | T-COF 4 | 2D | hcb | Proc. Natl. Acad. Sci., 2013, 110, 4923-4928 | 0.62922 | 24.64043 | 24.84212 | 968.01703 | 1538.44995 | 0.72837 | 1.15758 | flat
471 | T-COF-OH | T-COF-OH | 2D | hcb | CrystEngComm, 2017, 19, 4886-4891 | 0.37796 | 36.44792 | 36.62567 | 786.97302 | 2082.1499 | 0.81324 | 2.15165 | wavy
472 | TD-COF | [OH]0%-TD-COF | 2D | hcb | ACS Appl. Mater. Inter., 2018,10, 48,41350-41358 | 0.42524 | 27.09128 | 27.2649 | 978.51703 | 2301.09009 | 0.77957 | 1.83324 | twisted
473 | TD-COF-5 | TD-COF-5 | 2D | hcb | CrystEngComm, 2013, 15, 1524-1527 | 0.2551 | 27.93603 | 28.36879 | 1138.95996 | 4464.77002 | 0.87336 | 3.42359 | twisted
474 | TD-COF-AA | TD-COF | 2D | hcb | Adv. Funct. AMater., 2020, 30, 2002654 | 0.58779 | 22.59156 | 22.84761 | 1056.55005 | 1797.48999 | 0.74526 | 1.2679 | flat
475 | TDFP-1 | TDFP-1 | 2D | hcb | Chem. Sus .Chem., 2017, 10, 921-929 | 0.52663 | 12.65159 | 13.08543 | 1279.43005 | 2429.46997 | 0.73592 | 1.39742 | flat
476 | TEMPO-COF | TEMPO-COF | 2D | hcb | J. Am. Chem. Soc., 2020, 139, 12, 4258-4261 | 0.84095 | 15.66549 | 15.81795 | 989.64203 | 1176.81995 | 0.5654 | 0.67234 | twisted
477 | TFB-COF | TFB-COF | 2D | hcb | Angew.Chem. Int. Ed., 55, 13979 -13984 | 0.50043 | 20.37757 | 20.70945 | 1217.15002 | 2432.20996 | 0.75802 | 1.51474 | flat
478 | TfBD | TfBD | 2D | hcb | Microporous Mesoporous Mater., 2018, 266, 109-116 | 0.45856 | 23.7649 | 24.00488 | 1070.84998 | 2335.23999 | 0.76087 | 1.65926 | flat
479 | Tf-DHzDAll-COF | Tf-DHzDAll COF: same | 2D | hcb | ACS Materials Lett., 2020, 2, 6, 654-657 | 0.73539 | 16.10076 | 16.34232 | 1454.70996 | 1978.14001 | 0.64396 | 0.87567 | wavy
[6 empty] | 0.63912 | 16.9597 | 17.26716 | 1338.85999 | 2094.8501 | 0.67586 | 1.05749 | wavy
481 | Tf-DHzDAll-COF-2 | DFT-optimized unit cell of antiparallel stacked Tf-DHzDAll-COF | 2D | hcb | Nat. Commun., 2018, 9(1), 2335 | 0.68209 | 18.74906 | 19.01356 | 853.06598 | 1250.66003 | 0.65563 | 0.9612 | wavy
482 | Tf-DHzDM-COF | Tf-DHzDM COF | 2D | hcb | Nat. Commun., 2018, 9(1), 2335 | 0.61809 | 19.56542 | 19.82916 | 1151.37 | 1862.77002 | 0.70218 | 1.13604 | wavy
[6 empty] | 0.54284 | 20.70572 | 20.83582 | 1164.72998 | 2145.6001 | 0.7336 | 1.3514 | wavy
484 | Tf-DHzDPr-COF | Tf-DHzDPr COF | 2D | hcb | J. Am. Chem. Soc., 2020, 142, 10, 4932-4943 | 0.74076 | 15.56387 | 15.8315 | 1410.02002 | 1903.48999 | 0.63037 | 0.85098 | wavy
[6 empty] | 0.63912 | 16.95967 | 17.26725 | 1338.85999 | 2094.8501 | 0.67586 | 1.05749 | wavy
[6 empty] | 0.68285 | 18.7193 | 18.98333 | 853.71698 | 1250.22998 | 0.65552 | 0.95998 | wavy
487 | TFPA-TAPA-COF | TFPA-TAPA-COF | 2D | hcb | Chem. Commun., 2017, 53, 4242-4245 | 0.60493 | 14.93228 | 15.42068 | 1260.10999 | 2083.06006 | 0.68401 | 1.13072 | twisted
488 | TFPA-TAPB-COF | TFPA-TAPB-COF | 2D | hcb | J. Mater. Chem. A., 2020,8, 12657-12664 | 0.56008 | 16.79646 | 17.19289 | 1184.06006 | 2114.07007 | 0.70527 | 1.25922 | twisted
489 | TFPA-TGCl-iCOF-3 | TFPA-TGCl-iCOF c | 2D | hcb | Nat. Commun., 2018, 9(1), 2335 | 0.9436 | 8.11322 | 8.37051 | 1208.75 | 1281.01001 | 0.5404 | 0.5727 | twisted
490 | TfpBDH | TfpBDH | 2D | hcb | Chem. Sci., 2015, 6, 3931-3939 | 0.6308 | 8.8773 | 9.10983 | 1736.37 | 2752.65991 | 0.69732 | 1.10546 | twisted
491 | TFPB-DHzDAll-COF | TFPB-DHzDAll COF | 2D | hcb | Nat. Commun., 2018, 9(1), 2335 | 0.49793 | 28.33863 | 28.48026 | 1013.14001 | 2034.71997 | 0.7628 | 1.53195 | wavy
492 | TFPB-DHzDM-COF | TFPB-DHzDM COF | 2D | hcb | Nat. Commun., 2018, 9(1), 2335 | 0.41099 | 34.66495 | 34.74847 | 838.58801 | 2040.41003 | 0.79378 | 1.93138 | wavy
493 | TFPB-DHzDPr-COF | TFPB-DHzDPr COF | 2D | hcb | Nat. Commun., 2018, 9(1), 2335 | 0.48329 | 28.21856 | 28.36846 | 1004.54999 | 2078.56006 | 0.76298 | 1.57871 | wavy
494 | TFPB-DHzDS-COF | TFPB-DHzDS COF | 2D | hcb | Chem. Commun., 2017, 53, 4242-4245 | 0.56554 | 22.55143 | 22.78255 | 1185.43994 | 2096.11011 | 0.71241 | 1.2597 | wavy
[6 empty] | 0.53571 | 19.29739 | 19.60248 | 1132.18994 | 2113.45996 | 0.71565 | 1.3359 | twisted
496 | TFPB-TAPT_COF | TFPB-TAPT COF | 2D | hcb | J. Mater. Chem. A., 2020,8, 12657-12664 | 0.5653 | 18.29271 | 18.80244 | 1126.13 | 1992.07996 | 0.70602 | 1.24892 | twisted
497 | TFPB-TGCl-iCOF-2 | TFPB-TGCl-iCOF b | 2D | hcb | Nat. Commun., 2018, 9(1), 2335 | 0.84741 | 10.36487 | 10.81315 | 1197.31006 | 1412.91003 | 0.58206 | 0.68687 | flat
498 | TFPB-THz-COF | TFPB-THz COF | 2D | hcb | Chem. Sci., 2015, 6, 3931-3939 | 0.63973 | 14.74722 | 15.09602 | 1193.93994 | 1866.30005 | 0.67714 | 1.05847 | twisted
499 | TFP-NDA-COF | TFP-NDA-COF | 2D | hcb | Chem. Commun., 2017, 53, 4242-4245 | 0.87136 | 13.21513 | 13.58611 | 1208.83997 | 1387.30005 | 0.58393 | 0.67014 | flat
500 | TFPPy-DETHz-COF | TFPPy-DETHz-COF | 2D | sql | J. Am. Chem. Soc., 2018, 140, 39, 12374-12377 | 0.53996 | 16.90565 | 17.16309 | 1257.41003 | 2328.71997 | 0.73315 | 1.3578 | twisted
501 | TFPT-BTAN | TFPT-BTAN | 2D | hcb | Chem. Sci., 2014, 5, 2789-2793 | 0.80736 | 10.31186 | 10.74049 | 1117.08997 | 1383.64001 | 0.58599 | 0.72581 | flat
502 | TFPT-COF | TFPT-COF | 2D | hcb | J. Mater. Chem. A., 2020,8, 12657-12664 | 0.49455 | 28.42066 | 28.5848 | 996.66998 | 2015.31006 | 0.75785 | 1.53241 | flat
503 | TFPT-TGCl-iCOF-1 | TFPT-TGCl-iCOF a | 2D | hcb | J. Mater. Chem. A., 2020,8, 12657-12664 | 0.8605 | 10.29935 | 10.74822 | 1170.91003 | 1360.73999 | 0.58752 | 0.68277 | flat
504 | TH-COF-1 | TH-COF-1 | 2D | hcb | J. Am. Chem. Soc., 2017, 139, 17082-17088 | 0.92111 | 11.68196 | 12.07255 | 1437.88 | 1561.03003 | 0.59834 | 0.64959 | flat
505 | Thio-COF | Thio-COF | 2D | hcb | J. Mater. Chem. A., 2020, 8, 9523-9527 | 0.48321 | 21.85306 | 22.19192 | 1267.96997 | 2624.06006 | 0.74832 | 1.54865 | flat
506 | TJNU-201 | TJNU-201 | 2D | hcb | J. Mater. Chem. A., 2020, 8, 9523-9527 | 0.52502 | 16.55631 | 16.69084 | 1237.14001 | 2356.3501 | 0.72162 | 1.37445 | wavy
507 | TJNU-202 | TJNU-202 | 2D | hcb | J. Mater. Chem. A., 2020, 8, 9523-9527 | 0.53864 | 19.83084 | 20.07417 | 1112.05005 | 2064.55005 | 0.73589 | 1.3662 | wavy
508 | TPA-COF | TPA-COF | 2D | hcb | J. Mater. Chem. A., 2018, 6, 19532-19541 | 0.63207 | 14.96924 | 15.41147 | 1225.43994 | 1938.79004 | 0.66975 | 1.05962 | twisted
509 | TPA-COF-2 | TPA-COF-2 | 2D | hcb | J. Mater. Chem. A., 2018, 6, 19532-19541 | 0.56008 | 16.26602 | 16.67361 | 1194.05005 | 2131.90991 | 0.70402 | 1.25699 | wavy
510 | TPA-COF-3 | TPA-COF-3 | 2D | hcb | J. Am. Chem. Soc., 2017, 139, 25, 8698-8704 | 0.66458 | 15.36758 | 15.76388 | 1203.13 | 1810.34998 | 0.68822 | 1.03557 | twisted
511 | TPAPC-COF | TPAPC-COF | 2D | sql | J. Am. Chem. Soc., 2018, 140, 24, 7429-7432 | 0.35752 | 19.25408 | 20.34648 | 1571.43005 | 4395.37012 | 0.8146 | 2.27848 | twisted
512 | TPA-TPA-COF | TPA-TPA-COF (TPA-COF-1) | 2D | hcb | J. Mater. Chem. A., 2018, 6, 19532-19541 | 0.5662 | 14.55347 | 15.19586 | 1295.98999 | 2288.90991 | 0.71468 | 1.26223 | twisted
513 | TPA-TPP-COF | TPA-TPP-COF (TPA-COF-2) | 2D | hcb | Angew. Chem. Int. Ed., 2020, 59, 4354 -4359 | 0.65229 | 15.85733 | 16.11386 | 1182.42004 | 1812.71997 | 0.68801 | 1.05476 | twisted
|  | Tp-Azo: same as 170 |  |  |  | 0.55569 | 25.47826 | 25.67443 | 1016.15997 | 1828.65002 | 0.75441 | 1.35761 | flat
515 | TPB-BMTP-COF | TPB-BMTP-COF | 2D | hcb | J. Am. Chem. Soc., 2018, 140, 24, 7429-7432 | 0.57308 | 14.94037 | 15.46864 | 1613.03003 | 2814.65991 | 0.70043 | 1.22222 | wavy
516 | TpBD | TpBD | 2D | hcb | Chem. Sci., 2015, 6, 3931-3939 | 0.59492 | 22.64663 | 22.85845 | 1020.59998 | 1715.53003 | 0.71193 | 1.19669 | flat
517 | TPB-DBBA-COF-AA | AA-stacking mode of TPB-DBBA-COF | 2D | hcb | Chem. Eur. J., 2020, 26, 5784 -5788 | 0.39188 | 31.3507 | 31.51253 | 886.17499 | 2261.34009 | 0.79155 | 2.01988 | flat
518 | TPB-DBBA-COF-AB | AB-stacking mode of TPB-DBBA-COF | 2D | hcb | Chem. Eur. J., 2020, 26, 5784 -5788 | 0.55617 | 11.97745 | 12.44176 | 2591.16992 | 4658.93994 | 0.77395 | 1.39157 | flat
519 | TP-BDDA-COF | TP-BDDA-COF | 2D | hcb | Angew. Chem. Int. Ed., 2008, 47, 8826-8830 | 0.35287 | 32.98954 | 33.17197 | 898.34003 | 2545.82007 | 0.82105 | 2.32679 | twisted
520 | TpBDH | TpBDH | 2D | hcb | Chem. Sci., 2015, 6, 3931-3939 | 0.70838 | 20.88746 | 21.0995 | 996.71899 | 1407.05005 | 0.68956 | 0.97344 | flat
521 | TPBD-Me2 | TPBD-ME2 | 2D | hcb | J. Am. Chem. Soc., 2013, 135, 17853-17861 | 0.53111 | 25.37122 | 25.53746 | 929.03601 | 1749.21997 | 0.70203 | 1.32181 | flat
522 | TPB-DMeTP-COF-1 | AA-stacking mode of TPB-DMeTP-COF | 2D | hcb | Nat. Mater., 2020, 11, 1981 | 0.42403 | 28.1713 | 28.37474 | 952.56702 | 2246.47998 | 0.77384 | 1.82498 | twisted
523 | TPB-DMTP-COF | TPB-DMTP-COF | 2D | hcb | J. Am. Chem. Soc., 2016, 138, 15519-15522 | 0.46147 | 26.34024 | 26.55682 | 1035.26001 | 2243.38989 | 0.75736 | 1.64119 | twisted
524 | TpBD-NH2_2 | TpBD-NH2 | 2D | hcb | Chem. Mater., 2016, 28, 626-631 | 0.59599 | 22.0542 | 22.18069 | 1015.89001 | 1704.53003 | 0.71753 | 1.20392 | flat
525 | TpBD-NHCOCH3_2 | TpBD-NHCOCH3 | 2D | hcb | J. Am. Chem. Soc., 2013, 135, 17853-17861 | 0.7534 | 17.73555 | 18.05831 | 1005.44 | 1334.54004 | 0.63922 | 0.84845 | flat
526 | TpBD-NO2_2 | TpBD-NO2 | 2D | hcb | Chem. Mater., 2017, 29, 5, 2074-2080 | 0.70826 | 21.15099 | 21.41237 | 1074.40002 | 1516.95996 | 0.69367 | 0.9794 | flat
527 | TpBD-OH2 | TpPa-(OH)2 | 2D | hcb | ACS Appl. Mater. Inter., 2016, 8, 5366-5375 | 0.5936 | 20.68944 | 20.97455 | 1094.16003 | 1843.23999 | 0.7138 | 1.20248 | flat
528 | TpBD-OMe2 | TpBD-(OMe)2 | 2D | hcb | J. Am. Chem. Soc., 2013, 135, 17853-17861 | 0.64491 | 18.03681 | 18.36341 | 1214.12 | 1882.62 | 0.67832 | 1.05181 | flat
529 | TpBpy-cis-COF | cis TpBpy | 2D | hcb | J. Mater. Chem. A., 2016, 4, 2682-2690 | 0.64941 | 20.64125 | 20.89313 | 1067.12 | 1643.22998 | 0.71912 | 1.10735 | flat
530 | TpBpy-COF | TpBpy | 2D | hcb | ACS Appl. Mater. Inter., 2017, 9, 13785-13792 | 0.55572 | 22.37432 | 22.62252 | 1048.93005 | 1887.52002 | 0.73552 | 1.32354 | flat
531 | TPB-TP-COF | TPB-TP-COF | 2D | hcb | J. Am. Chem. Soc., 2013, 135, 17853-17861 | 0.33498 | 29.49294 | 29.80022 | 990.58197 | 2957.13989 | 0.83203 | 2.48383 | flat
532 | TPB-TP-COF-oxidation | TPB-TP-COF-oxi | 2D | hcb | J. Am. Chem. Soc., 2016, 138, 15519-15522 | 0.38736 | 29.81255 | 30.06839 | 919.25299 | 2373.1001 | 0.80377 | 2.07497 | twisted
533 | TP-COF | TP-COF | 2D | hcb | Angew. Chem. Int. Ed., 2019, 58, 5376-5381 | 0.6855 | 15.82205 | 16.15913 | 1173.81995 | 1712.34998 | 0.66969 | 0.97693 | flat
534 | TP-COF-AA | TP-COF-AA | 2D | hcb | Angew. Chem. Int. Ed., 2019, 58, 5376-5381 | 0.44744 | 29.53836 | 29.71939 | 900.09698 | 2011.66003 | 0.77171 | 1.72472 | twisted
535 | TP-COF-AB | TP-COF-AB | 2D | hcb | J. Am. Chem. Soc., 2017, 139, 6736-6743 | 0.44744 | 11.16409 | 11.52835 | 2050.31006 | 4582.31982 | 0.77138 | 1.72398 | twisted
536 | TP-COF-BZ | TP-COF-BZ | 2D | fxt | J. Am. Chem. Soc., 2017, 139, 6736-6743 | 0.43899 | 36.35398 | 36.5559 | 853.83301 | 1944.97998 | 0.76718 | 1.74759 | flat
537 | TP-COF-DAB | TP-COF-DAB | 2D | fxt | J. Am. Chem. Soc., 2017, 139, 6736-6743 | 0.58198 | 27.81985 | 28.02682 | 921.64801 | 1583.65002 | 0.69526 | 1.19465 | flat
538 | Tp-DANT-COF | Tp-DANT-COF | 2D | hcb | J. Am. Chem. Soc., 2018, 140, 4, 1423-1427 | 0.73422 | 21.35269 | 21.60545 | 1014.56 | 1381.81995 | 0.68136 | 0.928 | flat
539 | TPE-COF-I | TPE-COF-I | 2D | sql | Chem. Mater., 2018, 30, 1762-1768 | 0.76441 | 7.16577 | 7.81506 | 1360.91003 | 1780.32996 | 0.59717 | 0.78121 | twisted
540 | TPE-COF-II | TPE-COF-II | 2D | kgm | Chem. Mater., 2018, 30, 1762-1768 | 0.65073 | 10.86359 | 11.68718 | 1408.46997 | 2164.44995 | 0.65682 | 1.00936 | twisted
541 | TPE-COF-III | TPE-COF-III | 2D | kgm | Chem. Mater., 2018, 30, 1762-1768 | 0.58933 | 15.87436 | 16.28451 | 1257.73999 | 2134.19995 | 0.68337 | 1.15957 | wavy
542 | TPE-COF-IV | TPE-COF-IV | 2D | kgm | J. Am. Chem. Soc., 2020, 142, 13162-13169 | 0.50946 | 15.50749 | 15.91587 | 1371.57996 | 2692.23999 | 0.73139 | 1.43563 | wavy
543 | TP-EDDA-COF | TP-EDDA COF | 2D | hcb | Chem. Commun., 2020, 56, 2747-2750 | 0.41945 | 28.2693 | 28.47879 | 989.99103 | 2360.20996 | 0.78886 | 1.8807 | twisted
[5 empty] | J. Mater. Chem. B, 2019, 7(9), 1469-1474 | 0.42372 | 26.57146 | 27.21944 | 1248.96997 | 2947.63989 | 0.79284 | 1.87114 | twisted
545 | TPE-Ph-COF | TPE-Ph COF: SAME as 544 | 2D | kgm | J. Am. Chem. Soc., 2016, 138, 5797-5800 | 0.59656 | 23.44404 | 23.82758 | 1126.98999 | 1889.14001 | 0.70641 | 1.18414 | twisted
546 | TPE-TAP-COF | TPE-TAP-COF | 2D | sql | IUCRJ, 2016, 6, 402-407 | 0.80163 | 10.44122 | 11.07816 | 1196.62 | 1492.72998 | 0.60426 | 0.75379 | twisted
547 | TpFn | TpFn | 2D | hcb | Dalton Trans. 2019, 48, 1051-1059 | 0.6544 | 21.04598 | 21.25758 | 1020.51001 | 1559.44995 | 0.69989 | 1.06951 | flat
548 | TPHH-COF-AB | TPHH-COF AB | 2D | hcb | Angew. Chem. Int. Ed., 2018, 57(20), 5797-5802 | 0.68553 | 8.17764 | 8.52354 | 1631.02002 | 2379.22998 | 0.6713 | 0.97925 | wavy
549 | TpMA | TpMA | 2D | hcb | Chem. Commun., 2017, 53, 9636-9639 | 1.25273 | 4.47493 | 4.72831 | 687.19202 | 548.55499 | 0.44152 | 0.35245 | wavy
550 | TpOMe-Azo | TpOMe-Azo | 2D | hcb | Angew. Chem. Int. Ed., 2018, 57(20), 5797-5802 | 0.97187 | 25.64626 | 25.83251 | 862.297 | 887.258 | 0.64963 | 0.66843 | wavy
551 | TpOMe-BD_NO2-2 | TpOMe-BD(NO2)2 | 2D | hcb | Angew. Chem. Int. Ed., 2018, 57(20), 5797-5802 | 1.3328 | 20.91048 | 20.94719 | 929.81299 | 697.63898 | 0.57819 | 0.43382 | wavy
552 | TpOMe-BPy | TpOMe-BPy | 2D | hcb | J. Am. Chem. Soc., 2018, 140, 35, 10941-10945 | 1.14782 | 21.36297 | 21.3994 | 934.84198 | 814.45398 | 0.59934 | 0.52216 | wavy
553 | TpOMe-DAQ | TpOMe-DAQ | 2D | hcb | Angew. Chem. Int. Ed., 2018, 57(20), 5797-5802 | 1.29209 | 20.81371 | 20.86486 | 906.17297 | 701.323 | 0.59373 | 0.45951 | twisted
554 | TpOMe-Pa1 | TpOMe-Pa1 | 2D | hcb | Chem. Mater., 2013, 25, 1542-1548 | 1.46236 | 12.85958 | 13.21326 | 901.21698 | 616.27301 | 0.45318 | 0.3099 | wavy
555 | TpOMe-PaNO2 | TpOMe-PaNO2 | 2D | hcb | Angew.Chem. Int. Ed., 2018, 57(20): 5797-5802 | 1.00962 | 13.06717 | 13.33101 | 988.87598 | 979.45697 | 0.53675 | 0.53164 | twisted
556 | TpOMe-Tab | TpOMe-Tab | 2D | hcb | Angew.Chem. Int. Ed., 2018, 57(20): 5797-5802 | 0.83013 | 9.43269 | 10.49265 | 1110.26001 | 1337.43994 | 0.56638 | 0.68228 | twisted
557 | TpPa-1 | TpPa-1 | 2D | hcb | J. Am. Chem. Soc., 2012, 134, 19524-19527 | 0.70566 | 15.82205 | 16.14031 | 1148.73999 | 1627.89001 | 0.65932 | 0.93432 | flat
558 | TpPa-1-2F | TpPa-1-F2 | 2D | hcb | J. Am. Chem. Soc., 2012, 134, 19524-19527 | 0.82531 | 15.27966 | 15.57999 | 1121.68994 | 1359.12 | 0.63882 | 0.77404 | flat
559 | TpPa-2 | TpPa-2 | 2D | hcb | J. Am. Chem. Soc., 2013, 135, 17853-17861 | 0.77958 | 13.37953 | 13.76832 | 1199.12 | 1538.17004 | 0.61158 | 0.7845 | flat
560 | TpPa-F4 | TpPa-F4 | 2D | hcb | J. Am. Chem. Soc., 2013, 135, 17853-17861 | 1.01852 | 14.60213 | 14.90134 | 1097.21997 | 1077.26001 | 0.59572 | 0.58489 | flat
561 | TpPa-NO2 | TpPa-NO2 | 2D | hcb | Chem. Mater., 2017, 29, 5, 2074-2080 | 0.96086 | 11.09828 | 11.44839 | 1230.96997 | 1281.10999 | 0.58285 | 0.60659 | flat
562 | TpPa-OH2 | TpPa-(OH)2 | 2D | hcb | Chem. Mater., 2017, 29, 5, 2074-2080 | 0.82777 | 12.29359 | 12.70656 | 1231.48999 | 1487.72998 | 0.61905 | 0.74786 | wavy
563 | TpPa-OMe2 | TpPa-(OMe)2 | 2D | hcb | Chem. Mater., 2016, 28, 1489-1494 | 0.90484 | 9.83921 | 10.47163 | 1045.04004 | 1154.93994 | 0.56063 | 0.61959 | wavy
564 | TpPa-Py | TpPa-Py | 2D | hcb | Chem. Mater., 2016, 28, 1489-1494 | 0.71838 | 14.7679 | 14.95308 | 1207.23999 | 1680.5 | 0.66154 | 0.92088 | flat
565 | TpPa-SO3H | TpPa-SO3H | 2D | hcb | ACS Appl. Nano Mater., 2018, 1(9), 4756-4761 | 0.9388 | 11.08735 | 11.55867 | 1182.08997 | 1259.14001 | 0.58537 | 0.62353 | flat
566 | TpPa-SO3H-Py | TpPa-SO3H-Py | 2D | hcb | J. Am. Chem. Soc., 2013, 135, 17853-17861 | 0.86459 | 11.81351 | 12.12025 | 1196.75 | 1384.18005 | 0.6103 | 0.70588 | flat
567 | Tp-PaSO3Li-COF | Tp-PaSO3Li-COF | 2D | hcb | J. Am. Chem. Soc., 2014, 136, 17802-17807 | 0.59565 | 13.70139 | 14.52869 | 1339.14001 | 2248.19995 | 0.72024 | 1.20917 | wavy
568 | TP-Por-COF | TP-Por-COF | 2D | hcb | J. Am. Chem. Soc., 2014, 136, 17802–17807 | 0.38572 | 41.18724 | 41.35341 | 740.84399 | 1920.66003 | 0.81003 | 2.10003 | twisted
569 | Tp-Por-COF-AA | Tp-Por COF-AA:same | 2D | hcb | J. Am. Chem. Soc., 2014, 136, 17802-17807 | 0.38572 | 41.07725 | 41.24384 | 735.599 | 1907.06006 | 0.80898 | 2.09731 | twisted
[6 empty] | 0.38572 | 41.07724 | 41.24383 | 735.599 | 1907.06006 | 0.80898 | 2.09731 | twisted
571 | Tp-Por-COF-AB | Tp-Por COF-AB | 2D | hcb | Chem. Sci., 2013, 4, 4505 | 0.451 | 19.92352 | 20.13649 | 1298.78003 | 2879.78003 | 0.77849 | 1.72614 | twisted
572 | Tp-Stb | Tp-Stb | 2D | hcb | J. Am. Chem. Soc., 2017, 139, 37, 13083-13091 | 0.55665 | 24.60022 | 24.82692 | 1064.28003 | 1911.93994 | 0.75758 | 1.36096 | flat
573 | TPT-Azine-COF | TPT-Azine-COF | 2D | hcb | Chem. Mater., 2017, 29, 5, 2074-2080 | 0.4806 | 22.12966 | 22.41416 | 1181.57996 | 2458.56006 | 0.76802 | 1.59805 | flat
574 | TPT-BD-COF | TPT-BD COF | 2D | hcb | Chem. Commun., 2016, 52, 4706-4709 | 0.38502 | 34.60352 | 34.76966 | 920.80402 | 2391.57007 | 0.81162 | 2.10799 | flat
575 | TPT-COF-1 | TPT-COF-1 | 2D | hcb | Chem. Commun., 2016, 52, 4706-4709 | 0.65483 | 19.38528 | 19.70169 | 985.33801 | 1504.72998 | 0.68237 | 1.04206 | twisted
576 | TPT-COF-2 | TPT-COF-2 | 2D | hcb | J. Mater. Chem. A., 2018, 6, 19532-19541 | 0.45703 | 28.27452 | 28.92517 | 854.78101 | 1870.31006 | 0.77389 | 1.69331 | twisted
577 | TPT-COF-4 | TPT-COF-4 | 2D | hcb | J. Mater. Chem. A., 2018, 6, 19532-19541 | 0.57893 | 17.07883 | 17.20404 | 1226.15002 | 2117.95996 | 0.71205 | 1.22995 | twisted
578 | TPT-COF-5 | TPT-COF-5 | 2D | hcb | J. Mater. Chem. A., 2018, 6, 19532-19541 | 0.58093 | 18.25002 | 18.37499 | 1153.53003 | 1985.66003 | 0.7086 | 1.21977 | twisted
579 | TPT-COF-6 | TPT-COF-6 | 2D | hcb | Chem. Asian. J., 2019, 14(9), 1429-1435 | 0.58777 | 18.21743 | 18.51682 | 1113.90002 | 1895.14001 | 0.70959 | 1.20727 | twisted
580 | TpTD | TpTD | 2D | hcb | J. Mater. Chem. A., 2018, 6, 11140-11146 | 0.41393 | 31.61215 | 31.79278 | 892.33398 | 2155.76001 | 0.79112 | 1.91124 | flat
581 | TPT-DAHQ-COF | TPT-DAHQ COF | 2D | hcb | Chem. Mater., 2017, 29, 5, 2074-2080 | 0.47122 | 28.44948 | 28.64639 | 922.474 | 1957.64001 | 0.77762 | 1.65024 | flat
582 | TPT-DHBD-COF | TPT-DHBD COF | 2D | hcb | ACS Omega, 2019, 4, 22504-22513 | 0.42396 | 32.28787 | 32.45911 | 963.15601 | 2271.82007 | 0.79607 | 1.87771 | flat
583 | TPT-DMBD-COF | TPT-DMBD-COF | 2D | hcb | ACS Appl. Nano Mater., 2018, 1(9), 4756-4761 | 0.30588 | 36.56538 | 36.80897 | 845.258 | 2763.38989 | 0.85104 | 2.7823 | twisted
584 | TpTe-1-COF | TpTe-1 AA | 2D | hcb | RSC Adv., 2016, 6, 28047-28054 | 0.45122 | 25.77334 | 25.9916 | 954.73297 | 2115.88989 | 0.76487 | 1.69511 | flat
585 | TpTe-1-COF-AB | TpTe-1 AB | 2D | hcb | J. Mater. Chem. A., 2018, 6, 11140-11146 | 0.45427 | 9.78342 | 10.31205 | 2314.6001 | 5095.2002 | 0.76468 | 1.68331 | flat
586 | TpTG-Br | TpTG-Br | 2D | hcb | J. Am. Chem. Soc., 2016, 138, 2823-2828 | 1.74887 | 2.57751 | 3.23288 | 0 | 0 | 0.34787 | 0.19891 | flat
587 | TpTG-Cl | TpTG-Cl | 2D | hcb | J. Am. Chem. Soc., 2016, 138, 2823-2828 | 1.52098 | 2.75123 | 3.36969 | 0 | 0 | 0.35645 | 0.23436 | flat
588 | TpTG-I | TpTG-I | 2D | hcb | J. Am. Chem. Soc., 2016, 138, 2823-2828 | 1.98653 | 2.36463 | 3.02035 | 0 | 0 | 0.33575 | 0.16901 | flat
589 | TPT-TAPB-COF | TPT-TAPB-COF | 2D | hcb | Adv. AMater., 2017, 29, 1603945 | 0.38393 | 21.62618 | 22.03485 | 1172.98999 | 3055.20996 | 0.78996 | 2.05756 | flat
590 | Tp-Ttba | Tp-Ttba | 2D | hcb | J. Am. Chem. Soc., 2017, 139, 13083–13091 | 0.6561 | 17.09611 | 17.39366 | 1088.54004 | 1659.09998 | 0.67767 | 1.03288 | flat
591 | TRIPTA | TRIPTA | 2D | hcb | AIChE Journal, 2017, 63(8), 3470-3478 | 0.79265 | 11.93881 | 12.3729 | 1190.70996 | 1502.18994 | 0.62197 | 0.78467 | flat
592 | TS-COF-1 | TS-COF-1 | 2D | hcb | AIChE Journal, 2017, 63(8), 3470-3478 | 0.51037 | 29.60757 | 29.79749 | 877.76599 | 1719.84998 | 0.76171 | 1.49246 | flat
593 | TS-COF-2 | TS-COF-2 | 2D | hcb | Angew. Chem. Int. Ed., 2013, 52, 2920-2924 | 0.80209 | 10.84085 | 11.30825 | 1246.04004 | 1553.48999 | 0.6116 | 0.76251 | flat
594 | TT-COF | TT-COF | 2D | hcb | Chem. Sci., 2014, 5, 4693-4700 | 0.57511 | 26.12562 | 26.31246 | 925.92902 | 1610 | 0.74494 | 1.2953 | flat
595 | TTF-COF | TTF-COF | 2D | sql | Chem. Sci., 2014, 5, 4693-4700 | 0.41347 | 18.12098 | 18.55944 | 1402.14001 | 3391.18994 | 0.79302 | 1.91798 | flat
596 | TTF-DMTA-1-COF | TTF-DMTA-1 COF with the slipped eclipsed sql net | 2D | sql | ACS Appl. Mater. Inter., 2020, 12, 16, 19054-19061 | 0.60353 | 16.81645 | 17.25338 | 1235.93994 | 2047.84998 | 0.70558 | 1.16908 | twisted
597 | TTF-DMTA-COF | TTF-DMTA COF with the staircase SP sql net | 2D | sql | ACS Appl. Mater. Inter., 2020, 12, 16, 19054-19061 | 0.76071 | 11.03238 | 11.31706 | 1103.34998 | 1450.43005 | 0.62682 | 0.82399 | wavy
598 | TTF-Ph-COF | TTF-Ph-COF | 2D | sql | Chem. Eur. J., 2014, 20, 14608-14613 | 0.63818 | 15.51812 | 16.08668 | 1254.02002 | 1965 | 0.68386 | 1.07158 | twisted
599 | TTF-Py-COF | TTF-Py-COF | 2D | sql | Chem. Eur. J., 2014, 20, 14608-14613 | 0.76719 | 13.08207 | 13.31199 | 1202.93994 | 1567.98999 | 0.61489 | 0.80149 | twisted
600 | TTF-TA-COF-AA | TTF-TA COF with AA packing | 2D | sql | ACS Appl. Mater. Inter., 2020, 12, 16, 19054-19061 | 0.53222 | 16.84206 | 17.09377 | 1252.63 | 2353.6001 | 0.73911 | 1.38873 | twisted
601 | TTF-TA-COF-AB | TTF-TA COF with AB packing | 2D | sql | ACS Appl. Mater. Inter., 2020, 12, 16, 19054-19061 | 1.08674 | 3.14916 | 4.18324 | 0 | 0 | 0.46567 | 0.4285 | twisted
602 | TThPP | TThPP | 2D | sql | ACS Appl. Mater. Inter., 2016, 8, 5366-5375 | 0.39048 | 16.65947 | 17.83709 | 1476.09998 | 3780.22998 | 0.8108 | 2.07642 | twisted
603 | TTI-COF | TTI-COF | 2D | hcb | ACS Catal., 2022, 12, 17,10718-10726 | 0.56741 | 18.22137 | 18.52289 | 1111.27002 | 1958.51001 | 0.71396 | 1.25829 | flat
604 | TzBA | TzBA | 2D | hcb | ACS Appl. Mater. Inter., 2017, 9, 24999-25005 | 0.33931 | 36.02662 | 36.22341 | 862.51001 | 2541.97998 | 0.83318 | 2.45554 | flat
605 | TzDa | TzDa | 2D | hcb | ACS Appl. Mater. Inter.,2019, 11, 3070-3079 | 0.46773 | 29.06389 | 29.23421 | 923.54102 | 1974.52002 | 0.7854 | 1.67917 | flat
[6 empty] | 0.91958 | 24.79659 | 24.92209 | 956.48901 | 1040.14001 | 0.70882 | 0.77081 | flat
[6 empty] | 0.54536 | 26.56374 | 26.759 | 980.54901 | 1798 | 0.75702 | 1.38812 | flat
[6 empty] | 0.61009 | 26.96935 | 27.16248 | 871.27197 | 1428.10999 | 0.73395 | 1.20302 | flat
[6 empty] | 0.36339 | 17.93106 | 19.04547 | 1453.59998 | 4000.11011 | 0.82341 | 2.26591 | twisted
[6 empty] | 0.42973 | 32.07534 | 32.24041 | 885.36401 | 2060.26001 | 0.79171 | 1.84233 | flat
[6 empty] | 0.78016 | 18.25807 | 18.52886 | 1023.27002 | 1311.62 | 0.6609 | 0.84713 | flat
612 | EDA-TMT | EDA-TMT | 2D | hcb | ACS Appl. Bio. Mater., 2021, 4, 8, 6502-6511 | 0.39058 | 28.14444 | 28.34379 | 1003.10999 | 2568.22998 | 0.796 | 2.03798 | flat
613 | TDA-TMT | TDA-TMT | 2D | hcb | ACS Appl. Bio. Mater., 2021, 4, 8, 6502-6511 | 0.3868 | 31.3874 | 31.56586 | 932.75098 | 2411.44995 | 0.79647 | 2.05912 | flat
614 | COF-PEG-B1 | COF-PEG-B1 | 2D | hcb | ACS Appl. Energy Mater., 2021, 4, 10, 11720-11725 | 0.54611 | 21.08933 | 21.41247 | 1492.54004 | 2733.03003 | 0.70714 | 1.29486 | wavy
615 | COF-Im | COF-Im | 2D | hcb | ACS Appl. Energy Mater., 2022, 5, 1, 1298-1304 | 0.84153 | 7.22529 | 8.04312 | 1174.80005 | 1396.04004 | 0.57875 | 0.68774 | wavy
616 | TAPP-TFPP-COF-AB | TAPP–TFPP–COF | 2D | sql | ACS Appl. Mater. Inter., 2020, 12, 33, 37427–37434 | 0.76503 | 4.47627 | 6.00977 | 1969.20996 | 2574.03003 | 0.64948 | 0.84896 | twisted
617 | VCOF-PyrBpy | VCOF-PyrBpy | 2D | sql | ACS Appl. Mater. Inter., 2021, 13, 22, 26431-26440 | 0.59131 | 17.64716 | 17.87382 | 1152.80005 | 1949.57996 | 0.69616 | 1.17732 | twisted
618 | TpBD-3COOH | TpBD-3COOH | 2D | hcb | ACS Appl. Mater. Inter., 2021, 13, 26, 31059-31065 | 1.08978 | 4.52926 | 5.62048 | 386.86301 | 354.99301 | 0.48239 | 0.44265 | twisted
619 | COF-C6 | COF-C6 | 2D | hcb | ACS Appl. Mater. Inter., 2021, 13, 31, 37172-37178 | 1.31832 | 8.33297 | 9.01622 | 1240.68994 | 941.11298 | 0.51892 | 0.39362 | wavy
620 | COF-F4 | COF-F4 | 2D | hcb | ACS Appl. Mater. Inter., 2021, 13, 31, 37172-37178 | 0.84193 | 12.37536 | 13.01052 | 1095.57996 | 1301.27002 | 0.63655 | 0.75606 | twisted
621 | TAPP-BDP-AA | the eclipsed AA-stacking unit cell of TAPP-BDP | 2D | sql | ACS Appl. Mater. Inter., 2022, 14, 24, 28289-28300 | 0.21112 | 23.10632 | 24.37679 | 1325.58997 | 6278.75 | 0.89652 | 4.24644 | twisted
622 | TAPP-BDP-AB | the AB-staggered stacking unit cell of TAPP-BDP | 2D | sql | ACS Appl. Mater. Inter., 2022, 14, 24, 28289-28300 | 0.222 | 14.26271 | 20.55214 | 1415.70996 | 6376.93994 | 0.88986 | 4.0083 | twisted
623 | Amide-COF-AA | Amide-COF with AA | 2D | hcb | ACS Appl. Mater. Inter., 2022, 14, 32, 37019-37027 | 0.71819 | 12.16505 | 12.65039 | 1235.15002 | 1719.80005 | 0.64109 | 0.89265 | twisted
624 | Imine-COF-AA | Imine-COF with AA | 2D | hcb | ACS Appl. Mater. Inter., 2022, 14, 32, 37019-37027 | 0.69584 | 11.77594 | 12.25809 | 1213.85999 | 1744.44995 | 0.6368 | 0.91516 | twisted
625 | TAPT-COF-AA | the AA-stacking mode of [HO]100%-TAPT-COF | 2D | hcb | ACS Appl. Mater. Inter., 2022, 14, 50, 55674-55685 | 0.40636 | 28.6635 | 28.88683 | 964.62201 | 2373.82007 | 0.79857 | 1.96519 | twisted
626 | TFPPy-DP-COF-amide-AA | amide COFs TFPPy-DP with AA stacking | 2D | sql | ACS Appl. Mater. Inter., 2022, 14, 51, 57225-57234 | 0.73337 | 14.62566 | 14.80593 | 1310.67004 | 1787.18994 | 0.63327 | 0.86351 | wavy
627 | TFPPy-DP-COF-imine-AA | imine COFs TFPPy-DP with AA stacking | 2D | sql | ACS Appl. Mater. Inter., 2022, 14, 51, 57225-57234 | 0.69558 | 14.58254 | 14.83456 | 1326.17004 | 1906.56006 | 0.64182 | 0.92271 | wavy
628 | TAPP-ETTB-COF-AA | TAPP-ETTB COF calculated based on the AA structure | 2D | sql | ACS Appl. Mater. Inter., 2022, 14,4079-4090 | 0.62483 | 11.57197 | 11.8022 | 1347.97998 | 2157.3501 | 0.67536 | 1.08087 | twisted
629 | Me3TFB-(NH2)2BD | Me3TFB-(NH2)2BD:same | 2D | hcb | ACS Appl. Mater. Inter., 2023, 15, 4, 5118–5127 | 0.6341 | 6.87534 | 7.48988 | 1479.88 | 2333.81006 | 0.66716 | 1.05213 | twisted
[6 empty] | 0.6341 | 6.87534 | 7.48988 | 1479.88 | 2333.81006 | 0.66716 | 1.05213 | twisted
631 | Me3TFB-BD | Me3TFB-BD | 2D | hcb | ACS Appl. Mater. Inter., 2023, 15, 4, 5118–5127 | 0.6835 | 19.1715 | 19.44004 | 1073.71997 | 1570.93005 | 0.66093 | 0.96698 | wavy
632 | Me3TFB-BD-AB | Me3TFB-BD-AB | 2D | hcb | ACS Appl. Mater. Inter., 2023, 15, 4, 5118–5127 | 0.70961 | 6.52104 | 7.18122 | 1340.69995 | 1889.33997 | 0.64885 | 0.91437 | wavy
633 | Tp-BTD | Tp-BTD | 2D | hcb | ACS Appl. Mater. Inter., 2021, 13, 25, 29471-29481 | 0.48235 | 26.6394 | 26.8188 | 915.13898 | 1897.27002 | 0.76929 | 1.59489 | flat
634 | TzDA-BATN-COF-AA | TzDA-BTAN-COF with AA packing | 2D | hcb | ACS Appl. Nano Mater., 2022, 5, 11465-11473 | 0.41339 | 31.83908 | 31.90876 | 873.92902 | 2114.04004 | 0.79758 | 1.92935 | wavy
635 | Bth-Tp_AA_enol | Bth-Tp_AA_enol: same | 2D | hcb | ACS Appl. Nano Mater.,2023, 6, 3, 1714–1723 | 0.93703 | 8.82857 | 9.32519 | 1204.20996 | 1285.13 | 0.57528 | 0.61394 | flat
[6 empty] | 0.92984 | 8.80112 | 9.30795 | 1213.95996 | 1305.55005 | 0.57907 | 0.62276 | flat
637 | Bth-Tp_AB_enol | Bth-Tp_AB_enol: same | 2D | hcb | ACS Appl. Nano Mater.,2023, 6, 3, 1714–1723 | 0.99687 | 2.88724 | 4.1716 | 0 | 0 | 0.54969 | 0.55141 | flat
[6 empty] | 1.01793 | 2.8594 | 4.17095 | 0 | 0 | 0.54108 | 0.53155 | flat
639 | Bth-Tp_revAA_enol | Bth-Tp_revAA_enol | 2D | hcb | ACS Appl. Nano Mater.,2023, 6, 3, 1714–1723 | 0.97208 | 8.70331 | 9.20886 | 1160.35999 | 1193.68994 | 0.55684 | 0.57284 | flat
640 | Bth-Tp_revAA_keto | Bth-Tp_revAA_keto | 2D | hcb | ACS Appl. Nano Mater.,2023, 6, 3, 1714–1723 | 0.97615 | 8.92012 | 9.13623 | 1204.42004 | 1233.83997 | 0.55884 | 0.57249 | wavy
641 | Bth-Tp_slipAA_enol | Bth-Tp_slipAA_enol | 2D | hcb | ACS Appl. Nano Mater.,2023, 6, 3, 1714–1723 | 1.00061 | 7.21421 | 7.59461 | 1191.76001 | 1191.04004 | 0.54757 | 0.54724 | flat
642 | Bth-Tp_slipAA_keto | Bth-Tp_slipAA_keto | 2D | hcb | ACS Appl. Nano Mater.,2023, 6, 3, 1714–1723 | 1.11456 | 5.50941 | 6.11261 | 893.91498 | 802.03101 | 0.4967 | 0.44565 | twisted
[6 empty] | 0.93869 | 8.82172 | 9.31862 | 1204.08997 | 1282.72998 | 0.57483 | 0.61238 | flat
[6 empty] | 0.99838 | 2.88336 | 4.16721 | 0 | 0 | 0.54913 | 0.55002 | flat
645 | COF-100N3-AA | COF-100%N3 with AA-stacking. | 2D | hcb | ACS Appl. Polym. Mater., 2022, 4, 12, 9132-9143 | 0.33725 | 15.54002 | 16.19731 | 2092.09009 | 6203.4502 | 0.82749 | 2.45366 | twisted
646 | Phen-COF | Phen-COF | 2D | hcb | ACS Catal.,, 2021, 11, 19, 12344-12354 | 0.27329 | 48.99332 | 49.11424 | 644.172 | 2357.09009 | 0.85876 | 3.14229 | flat
647 | HEP-TAPB-COF-AA | AA-stacking mode of the simulated HEP-TAPB-COF | 2D | hcb | ACS Catal., 2022, 12, 1, 616-623 | 0.54178 | 20.39761 | 20.66272 | 1103.06995 | 2036 | 0.72727 | 1.34237 | flat
648 | HEP-TAPT-AA | AA-stacking mode of the simulated HEP-TAPT-COF | 2D | hcb | ACS Catal., 2022, 12, 1, 616-623 | 0.55321 | 20.09546 | 20.36428 | 1112.79004 | 2011.51001 | 0.72766 | 1.31534 | flat
649 | NKCOF-118(H) | NKCOF-118(H) | 2D | sql | ACS Catal., 2022, 12, 14, 8259-8268 | 0.36979 | 29.73621 | 29.96288 | 940.27502 | 2542.69995 | 0.80659 | 2.18119 | twisted
650 | TTAN-COF | TTAN-COF | 2D | hcb | ACS Catal., 2022, 12, 17,10718-10726 | 0.60325 | 16.49428 | 16.67271 | 1159.73999 | 1922.47998 | 0.68944 | 1.14288 | twisted
651 | TTI-COF | TTI-COF | 2D | hcb | Angew. Chem. Int. Ed., 2020, 59, 2-9 | 0.58845 | 17.51403 | 17.65225 | 1149.08997 | 1952.73999 | 0.70161 | 1.1923 | flat
652 | TTV-COF | TTV-COF | 2D | hcb | ACS Catal., 2022, 12, 17,10718-10726 | 0.56095 | 18.1616 | 18.35439 | 1100.34998 | 1961.56006 | 0.70551 | 1.2577 | twisted
653 | v-2D-COF-NS1-AA | v-2D-COF-NS1 with Eclipsed (AA) Stacking Mode | 2D | hcb | ACS Catal., 2023, 13, 2, 1089–1096 | 0.63982 | 19.91979 | 20.01108 | 1151.16003 | 1799.19995 | 0.70456 | 1.10119 | wavy
[6 empty] | 0.96301 | 10.64845 | 10.85205 | 1235.83997 | 1283.31995 | 0.60099 | 0.62408 | twisted
[6 empty] | 0.68138 | 5.73059 | 7.18927 | 1874.07996 | 2750.42993 | 0.6636 | 0.97391 | twisted
657 | TFP-DB-COF-1-AA | AA-stacking mode of TFP-DB-COF | 2D | hcb | ACS Materials Lett., 2020, 2, 1691−1697 | 0.97668 | 12.57855 | 12.97634 | 1005.48999 | 1029.48999 | 0.54788 | 0.56096 | flat
658 | TFP-DB-COF-AA | AA-stacking mode of TFP-DB-COF | 2D | hcb | ACS Materials Lett., 2020, 2, 1691−1697 | 0.71923 | 12.4688 | 12.9586 | 1134.18994 | 1576.94995 | 0.63602 | 0.8843 | wavy
659 | TFP-DB-COF-AB | AB-stacking mode of TFP-DB-COF | 2D | hcb | ACS Materials Lett., 2020, 2, 1691−1697 | 0.34952 | 12.4688 | 14.44429 | 2513.15991 | 7190.24023 | 0.83078 | 2.37689 | wavy
660 | PB-PA-AB | PB-PA were calculated based on the AB stacking | 2D | hcb | ACS Materials Lett., 2023, 5, 3, 694–703 | 0.62317 | 5.5071 | 7.07856 | 1887.18005 | 3028.36011 | 0.67025 | 1.07555 | twisted
661 | PT-PA-AB | PT-PA were calculated based on the AB stacking | 2D | hcb | ACS Materials Lett., 2023, 5, 3, 694–703 | 0.63967 | 5.44161 | 6.92342 | 1824.56006 | 2852.3501 | 0.67053 | 1.04825 | wavy
662 | Hex-Aza-COF-1 | Hex-Aza-COF-1 | 2D | hcb | Adv. Energy Mater.,, 2020, 2001673 | 1.17738 | 8.92878 | 9.43745 | 1232.56995 | 1046.87 | 0.5188 | 0.44064 | flat
663 | Hex-Aza-COF-2 | Hex-Aza-COF-2 | 2D | hcb | Adv. Energy Mater.,, 2020, 2001673 | 1.45312 | 3.94522 | 4.47026 | 360.41501 | 248.02901 | 0.43978 | 0.30265 | flat
664 | Hex-Aza-COF-3 | Hex-Aza-COF-3 | 2D | hcb | Adv. Energy Mater.,, 2020, 2001673 | 1.18185 | 3.43236 | 3.66172 | 0 | 0 | 0.47826 | 0.40467 | wavy
665 | IISERP-COF25 | IISERP-COF25 | 2D | hcb | Adv. Energy Mater., 2021, 11, 2003626 | 0.74971 | 11.4595 | 11.87365 | 1215.16003 | 1620.83997 | 0.62298 | 0.83096 | twisted
666 | HAQ-COF | HAQ-COF | 2D | hcb | Adv. Energy Mater.,2023, 13, 2203193 | 1.45312 | 3.94498 | 4.47015 | 359.40302 | 247.332 | 0.43971 | 0.3026 | flat
667 | H-COF-AA | H-COF with AA stacking models | 2D | hcb | Adv. Funct. Mater., 2022, 32, 2110694 | 0.45734 | 21.16998 | 21.52877 | 1114.42004 | 2436.72998 | 0.76574 | 1.67433 | wavy
668 | DA-COF-1 | DA-COF-1 | 2D | hcb | Adv. Funct. Mater., 2022, 32, 2112553 | 0.66793 | 15.70244 | 16.08588 | 1119.35999 | 1675.84998 | 0.67511 | 1.01074 | twisted
669 | DA-COF-2 | DA-COF-2 | 2D | hcb | Adv. Funct. Mater., 2022, 32, 2112553 | 0.73161 | 14.9013 | 15.25478 | 1130.68005 | 1545.46997 | 0.65802 | 0.89941 | flat
670 | TPDA-COF | TPDA-COF | 2D | hcb | Adv. Healthcare Mater., 2021, 2100775 | 0.22377 | 14.24164 | 17.2968 | 1792.67004 | 8011.06982 | 0.89052 | 3.97955 | flat
671 | COF-QA-2 | COF-QA-2 | 2D | hcb | Adv. Mater., 2020, 2001284 | 0.66015 | 12.58386 | 12.73972 | 1398.65002 | 2118.67993 | 0.66899 | 1.01339 | twisted
672 | COF-QA-4 | COF-QA-4 | 2D | hcb | Adv. Mater., 2020, 2001284 | 0.67825 | 9.62021 | 10.24517 | 1235.63 | 1821.78003 | 0.65707 | 0.96877 | wavy
673 | COF-QA-6 | COF-QA-6 | 2D | hcb | Adv. Mater., 2020, 2001284 | 0.61761 | 9.29008 | 9.78939 | 1335.76001 | 2162.79004 | 0.67515 | 1.09317 | twisted
674 | COF-QA-EO | COF-QA-EO | 2D | hcb | Adv. Mater., 2020, 2001284 | 0.69664 | 9.4029 | 10.03326 | 1107.70996 | 1590.06995 | 0.64423 | 0.92477 | wavy
[6 empty] | 0.446 | 22.15523 | 22.44104 | 1091.41003 | 2447.11011 | 0.79137 | 1.77438 | twisted
[6 empty] | 0.5142 | 16.4857 | 16.91262 | 1294.32996 | 2517.15991 | 0.75886 | 1.4758 | twisted
677 | HPB-COF | simulated AA-stacking model of 1,3,5-HPB-COF | 2D | hcb | Nat. Commun., 2015, 6, 7786 | 0.74507 | 7.05379 | 7.68943 | 1424.38 | 1911.73999 | 0.60713 | 0.81486 | twisted
678 | NKCOF-112-M | NKCOF-112-M | 2D | hcb | Adv. Sci., 2022, 2203832 | 0.47547 | 22.4477 | 22.68783 | 1098.13 | 2309.59009 | 0.75687 | 1.59184 | flat
679 | NKCOF-113-M | NKCOF-113-M | 2D | hcb | Adv. Sci., 2022, 2203832 | 0.37278 | 36.01552 | 36.16119 | 788.38202 | 2114.87988 | 0.80873 | 2.16946 | flat
680 | NKCOF-114-M | NKCOF-114-M | 2D | hcb | Adv. Sci., 2022, 2203832 | 0.27842 | 50.04182 | 50.14914 | 623.87097 | 2240.73999 | 0.85425 | 3.06819 | flat
|  |  | 2D | sql | Adv. Sci., 2023,10, 2206165 | 0.29345 | 23.62135 | 24.51053 | 1456.31995 | 4962.7998 | 0.85639 | 2.91837 | twisted
|  |  | 2D | hcb | Angew. Chem. Int. Ed., 2022 61 e202208086 | 0.50391 | 19.52389 | 19.85577 | 1125.25 | 2233.05005 | 0.73138 | 1.45142 | twisted
683 | TPB-TPT-COF | TPB-TPT-COF | 2D | hcb | Angew. Chem. Int. Ed., 2022 61 e202208086 | 0.53296 | 19.37945 | 19.68457 | 1143.58997 | 2145.72998 | 0.7224 | 1.35544 | twisted
684 | TPT-COF-AB | TPT-COF with the antiparallel stacking model | 2D | hcb | Angew. Chem. Int. Ed., 2022 61 e202208086 | 0.57499 | 18.61138 | 18.89159 | 1107.58997 | 1926.26001 | 0.70664 | 1.22895 | flat
685 | Py-ClTP-BT-COF | Py-ClTP-BT-COF | 2D | sql | Angew. Chem. Int. Ed., 2020, 59, 16902–16909 | 0.51352 | 23.68832 | 23.79747 | 1002.85999 | 1952.92004 | 0.7556 | 1.47141 | twisted
686 | Py-FTP-BT-COF | Py-FTP-BT-COF | 2D | sql | Angew. Chem. Int. Ed., 2020, 59, 16902–16909 | 0.49397 | 25.80442 | 26.02627 | 983.15802 | 1990.32996 | 0.76025 | 1.53907 | twisted
687 | Py-HTP-BT-COF | Py-HTP-BT-COF | 2D | sql | Angew. Chem. Int. Ed., 2020, 59, 16902–16909 | 0.47142 | 27.19968 | 27.4266 | 981.66803 | 2082.36011 | 0.76219 | 1.61679 | twisted
688 | g-C52N6-COF | g-C52N6-COF | 2D | hcb | Angew. Chem. Int. Ed., 2020, 59, 23845 – 23853 | 0.60315 | 18.21722 | 18.3963 | 1056.31006 | 1751.31995 | 0.68532 | 1.13624 | twisted
689 | g-C54N6-COF | g-C54N6-COF | 2D | hcb | Angew. Chem. Int. Ed., 2020, 59, 23845 – 23853 | 0.60894 | 18.66531 | 18.83337 | 1059.5 | 1739.89001 | 0.68045 | 1.11743 | twisted
690 | BrCOF-1-AA | BrCOF-1 with AA stacking mode | 2D | hcb | Angew. Chem. Int. Ed., 2021, 60, 1411 – 1416 | 0.57452 | 27.45548 | 27.55602 | 982.32098 | 1709.81006 | 0.77121 | 1.34236 | twisted
691 | BrCOF-1-AB | BrCOF-1 with AB stacking mode | 2D | hcb | Angew. Chem. Int. Ed., 2021, 60, 1411 – 1416 | 0.66039 | 11.79846 | 12.29968 | 1250.13 | 1893.02002 | 0.73692 | 1.11589 | flat
692 | BrCOF-2-AA | BrCOF-2 with AA stacking mode | 2D | hcb | Angew. Chem. Int. Ed., 2021, 60, 1411 – 1416 | 0.53561 | 27.92171 | 27.98486 | 994.23401 | 1856.28003 | 0.77909 | 1.45459 | twisted
693 | BrCOF-2-AB | BrCOF-2 with AB stacking mode | 2D | hcb | Angew. Chem. Int. Ed., 2021, 60, 1411 – 1416 | 0.61635 | 13.58025 | 13.82495 | 1535.09998 | 2490.62012 | 0.74713 | 1.21218 | twisted
694 | ivCOF-1-Br | ivCOF-1-Br | 2D | hcb | Angew. Chem. Int. Ed., 2021, 60, 1-8 | 0.99931 | 7.43582 | 7.79146 | 991.72198 | 992.41199 | 0.51987 | 0.52023 | wavy
695 | ivCOF-2-Br | ivCOF-2-Br | 2D | hcb | Angew. Chem. Int. Ed., 2021, 60, 1-8 | 0.65643 | 14.44401 | 14.90801 | 1207.32996 | 1839.23999 | 0.67203 | 1.02376 | wavy
696 | Py-B18C6-COF-AA | Py-B18C6-COF-AA | 2D | sql | Angew. Chem. Int. Ed., 2021, 60, 9959–9963 | 0.82007 | 11.53658 | 11.85223 | 1234.31995 | 1505.13 | 0.63408 | 0.7732 | wavy
697 | Py-B18C6-COF-AB | Py-B18C6-COF-AB | 2D | sql | Angew. Chem. Int. Ed., 2021, 60, 9959–9963 | 0.60353 | 8.6479 | 9.37898 | 1194.12 | 1978.56995 | 0.68696 | 1.13824 | twisted
698 | Py-B24C8-COF-AA | Py-B24C8-COF-AA | 2D | sql | Angew. Chem. Int. Ed., 2021, 60, 9959–9963 | 0.76766 | 9.16447 | 9.40749 | 1258.31995 | 1639.16003 | 0.60829 | 0.79239 | wavy
699 | Py-B24C8-COF-AB | Py-B24C8-COF-AB | 2D | sql | Angew. Chem. Int. Ed., 2021, 60, 9959–9963 | 0.62932 | 9.36869 | 10.34793 | 1211.46997 | 1925.04004 | 0.6727 | 1.06893 | twisted
|  |  | 2D | sql | Angew. Chem. Int. Ed., 2021,60,4864-4871 | 1.09379 | 9.15512 | 9.61081 | 1248.40002 | 1141.34998 | 0.54656 | 0.49969 | flat
|  |  | 2D | sql | Angew. Chem. Int. Ed., 2021,60,4864-4871 | 1.12211 | 3.90404 | 5.09657 | 810.32501 | 722.146 | 0.53616 | 0.47782 | flat
702 | COF-C4 | COF-C4 | 2D | hcb | Angew. Chem. Int. Ed., 2022, 61, e202110695 | 0.79405 | 14.44648 | 14.76002 | 1344.64001 | 1693.40002 | 0.5834 | 0.73472 | twisted
703 | ivCOF-O | ivCOF-O | 2D | hcb | Angew. Chem. Int. Ed., 2022, 61, e202111627 | 0.59492 | 16.06055 | 16.78763 | 1148.59998 | 1930.67004 | 0.69765 | 1.17267 | twisted
704 | vCOF-N | vCOF-N | 2D | hcb | Angew. Chem. Int. Ed., 2022, 61, e202111627 | 0.52699 | 19.18724 | 19.46333 | 1101.34998 | 2089.88989 | 0.72236 | 1.37073 | twisted
705 | DBOV-COF-AA | the AA-stacking mode of DBOV-COF | 2D | hcb | Angew. Chem. Int. Ed., 2022, 61, e202114059 | 0.35783 | 36.08773 | 36.45925 | 895.02197 | 2501.26001 | 0.81424 | 2.2755 | twisted
706 | DBOV-COF-ABC | the ABC-stacking mode of DBOV-COF | 2D | hcb | Angew. Chem. Int. Ed., 2022, 61, e202114059 | 0.87482 | 10.78793 | 10.99587 | 1045.98999 | 1195.66003 | 0.55578 | 0.63531 | twisted
707 | DBOV-DCTMP-COF | DBOV-DCTMP-COF | 2D | hcb | Angew. Chem. Int. Ed., 2022, 61, e202114059 | 0.87394 | 10.79332 | 11.0012 | 1046.52002 | 1197.46997 | 0.556 | 0.6362 | twisted
708 | DBOV-DCTMP-COF-AB | the AB-stacking mode of DBOV-DCTMP-COF | 2D | hcb | Angew. Chem. Int. Ed., 2022, 61, e202114059 | 0.7028 | 14.4602 | 14.79794 | 982.51599 | 1398.01001 | 0.64112 | 0.91224 | twisted
711 | BT-PTO-COF-AA | the AA-stacking model of BT-PTO COF | 2D | hcb | Angew. Chem. Int. Ed., 2022, 61, e202117511 | 0.66046 | 20.04358 | 20.29452 | 1144.63 | 1733.07996 | 0.69095 | 1.04617 | flat
712 | NKCOF-113 | NKCOF-113 | 2D | hcb | Angew. Chem. Int. Ed., 2022, 61, e202200261 | 0.36848 | 37.23286 | 37.39371 | 802.47998 | 2177.80005 | 0.81045 | 2.19943 | twisted
|  |  | 2D | hcb | Angew. Chem. Int. Ed., 2022, 61, e202200261 | 0.50753 | 31.28944 | 31.4802 | 913.599 | 1800.10999 | 0.77352 | 1.5241 | twisted
719 | 1-NUS-2 | Δ-NUS-2 | 2D | hcb | Angew. Chem. Int. Ed., 2022, e202115044 | 1.08784 | 8.20476 | 8.47462 | 1096.93005 | 1008.35999 | 0.51548 | 0.47386 | wavy
720 | 1-TpPa-1 | Δ-TpPa-1 | 2D | hcb | Angew. Chem. Int. Ed., 2022, e202115044 | 0.72408 | 14.58788 | 14.96789 | 1177.35999 | 1626 | 0.64865 | 0.89582 | twisted
721 | 1-TpPa-2 | Δ-TpPa-2 | 2D | hcb | Angew. Chem. Int. Ed., 2022, e202115044 | 0.74819 | 12.31699 | 12.84024 | 1235.64001 | 1651.5 | 0.62368 | 0.83358 | twisted
722 | 2-NUS-2 | Λ-NUS-2 | 2D | hcb | Angew. Chem. Int. Ed., 2022, e202115044 | 1.08015 | 8.24432 | 8.49703 | 1103.57996 | 1021.69 | 0.50988 | 0.47205 | wavy
723 | 2-TpPa-1 | Λ-TpPa-1 | 2D | hcb | Angew. Chem. Int. Ed., 2022, e202115044 | 0.72141 | 12.93992 | 13.36258 | 1185.65002 | 1643.52002 | 0.64815 | 0.89845 | twisted
724 | 2-TpPa-2 | Λ-TpPa-2 | 2D | hcb | Angew. Chem. Int. Ed., 2022, e202115044 | 0.74561 | 10.60102 | 11.19453 | 1241.94995 | 1665.68994 | 0.62111 | 0.83303 | twisted
|  |  | 2D | fes | Angew. Chem. Int. Ed., 2022, e202213522 | 0.77328 | 15.65278 | 15.86159 | 1150.92004 | 1488.37 | 0.61814 | 0.79938 | twisted
|  |  | 2D | fes | Angew. Chem. Int. Ed., 2022, e202213522 | 0.87231 | 4.62683 | 5.47117 | 809.10699 | 927.547 | 0.56781 | 0.65093 | twisted
|  |  | 2D | fes | Angew. Chem. Int. Ed., 2022, e202213522 | 0.92098 | 4.58115 | 5.31227 | 859.237 | 932.961 | 0.54604 | 0.59289 | twisted
733 | NKCOF-52 | NKCOF-52 | 2D | hcb | Angew. Chem. Int. Ed., 2023, 62, e202217240 | 0.59019 | 14.42675 | 14.81536 | 1243.43994 | 2106.8501 | 0.6993 | 1.18487 | twisted
734 | NKCOF-53 | NKCOF-53 | 2D | hcb | Angew. Chem. Int. Ed., 2023, 62, e202217240 | 0.68718 | 10.42928 | 11.03825 | 1427.77002 | 2077.71997 | 0.68238 | 0.99301 | twisted
735 | NKCOF-54 | NKCOF-54 | 2D | hcb | Angew. Chem. Int. Ed., 2023, 62, e202217240 | 0.7685 | 10.49106 | 11.21361 | 1407.71997 | 1831.77002 | 0.66707 | 0.86801 | twisted
736 | TTF-BT-COF-AA | TTF-BT-COF with AA stacking | 2D | sql | Angew. Chem. Int. Ed., 2023, 62, e202218868 | 0.53174 | 23.28106 | 23.54633 | 1188.5 | 2235.1001 | 0.75153 | 1.41333 | twisted
737 | TP-COF | TP-COF | 2D | hcb | J. Mater. Chem. A., 2016, 4, 18621-18627 | 0.52435 | 28.52738 | 28.71266 | 928.16998 | 1770.12 | 0.74683 | 1.42429 | flat
740 | 2D-COF-1 | 2D-COF-1 | 2D | sql | Angew. Chem. Int. Ed., 2022,e202213268 | 0.77318 | 8.74576 | 9.32459 | 1403.18994 | 1814.81995 | 0.62226 | 0.8048 | twisted
741 | 2D-COF-2 | 2D-COF-2 | 2D | sql | Angew. Chem. Int. Ed., 2022,e202213268 | 0.67186 | 10.82146 | 11.3201 | 1413.87 | 2104.41992 | 0.67365 | 1.00267 | twisted
742 | 2D-COF-3 | 2D-COF-3 | 2D | sql | Angew. Chem. Int. Ed., 2022,e202213268 | 0.69469 | 11.22728 | 11.51302 | 1453.10999 | 2091.75 | 0.67934 | 0.97791 | twisted
743 | FZU-100-AA | FZU-100 (AA 1D Structure) | 2D | sql | Angew. Chem. Int. Ed., 2022,e202213268 | 0.85395 | 11.23506 | 11.48174 | 950.32001 | 1112.84998 | 0.5508 | 0.645 | twisted
744 | FZU-101-AA | FZU-101 (AA1D Structure) | 2D | sql | Angew. Chem. Int. Ed., 2022,e202213268 | 1.05038 | 8.29456 | 9.07909 | 941.83899 | 896.66901 | 0.51858 | 0.49371 | twisted
745 | FZU-102-AA | FZU-102 (AA 1D Structure) | 2D | sql | Angew. Chem. Int. Ed., 2022,e202213268 | 0.94851 | 8.75566 | 9.48482 | 821.51001 | 866.10901 | 0.53164 | 0.5605 | twisted
746 | FZU-103-AA | FZU-103 (AA 1D Structure) | 2D | sql | Angew. Chem. Int. Ed., 2022,e202213268 | 0.83334 | 11.10645 | 11.55996 | 1015.21002 | 1218.23999 | 0.58928 | 0.70713 | twisted
|  |  | 2D | sql | Angew. Chem. Int. Ed., 2022,e202215687 | 0.45384 | 25.17255 | 25.33734 | 975.02301 | 2148.3999 | 0.77512 | 1.70793 | twisted
|  |  | 2D | sql | Angew. Chem. Int. Ed., 2022,e202215687 | 0.52617 | 22.1325 | 22.27528 | 1055.14001 | 2005.33997 | 0.76617 | 1.45613 | twisted
749 | COF-923-AA | COF-923 based on the AA-stacking | 2D | hcb | Angew. Chem. Int. Ed., 2022,e202216073 | 0.30535 | 38.43635 | 38.58992 | 833.09497 | 2728.32007 | 0.83227 | 2.72562 | flat
750 | COF-932-AA | COF-932 based on the AA-stacking | 2D | hcb | Angew. Chem. Int. Ed., 2022,e202216073 | 0.30505 | 38.80579 | 38.95141 | 815.62402 | 2673.72998 | 0.83038 | 2.7221 | flat
751 | H-COF-AA | H-COF with AA stacking models. | 2D | hcb | Angew. Chem. Int. Ed., 2022, 134, e202115655 | 0.59251 | 18.81812 | 19.05409 | 1207.32996 | 2037.66003 | 0.70366 | 1.18759 | wavy
752 | ODA-COF-AA | ODA-COF-AA with AA stacking models. | 2D | hcb | Angew. Chem. Int. Ed., 2022, 134, e202115655 | 0.58421 | 18.22049 | 18.42059 | 1221.69995 | 2091.18994 | 0.70771 | 1.21139 | twisted
753 | Tp-Acr-COF | Tp-Acr COF | 2D | hcb | Angew. Chem. Int. Ed., 2022,61, e202117738 | 0.54914 | 21.62846 | 21.87495 | 1100.56995 | 2004.17004 | 0.72427 | 1.31892 | flat
754 | V-2D-COF-1_AA | V-2D-COF-1_slipAA | 2D | hcb | Angew. Chem. Int. Ed., 2022,61,e202202492 | 0.42945 | 27.14168 | 27.77487 | 945.35101 | 2201.29004 | 0.77095 | 1.79519 | twisted
755 | V-2D-COF-2_AA | V-2D-COF-2_slipAA | 2D | hcb | Angew. Chem. Int. Ed., 2022,61,e202202492 | 0.45187 | 28.19316 | 28.40266 | 941.44098 | 2083.41992 | 0.76488 | 1.69268 | flat
756 | V-2D-COF-3_AA | V-2D-COF-3_slipAA | 2D | hcb | Angew. Chem. Int. Ed., 2022,61,e202202492 | 0.36201 | 36.34739 | 36.53344 | 810.133 | 2237.8501 | 0.8069 | 2.22892 | wavy
757 | V-2D-COF-4_AA | V-2D-COF-4_slipAA | 2D | hxl | Angew. Chem. Int. Ed., 2022,61,e202202492 | 0.71472 | 15.70379 | 16.277 | 1112.15002 | 1556.06995 | 0.62679 | 0.87698 | twisted
758 | TFB-IQD-COF | TFB-IQD COF | 2D | hcb | Angew. Chem. Int. Ed., 2023,62,e202216675 | 0.85767 | 9.56327 | 10.06097 | 1378.06006 | 1606.75 | 0.59998 | 0.69955 | flat
759 | TP-ND-COF | TP-ND COF | 2D | hcb | Angew. Chem. Int. Ed., 2023,62,e202216675 | 0.90558 | 8.2899 | 8.81865 | 1399.35999 | 1545.27002 | 0.56657 | 0.62564 | flat
760 | CN-COF | CN | 2D | sql | Angew. Chem. Int. Ed., 2023,62,e202218908 | 0.62607 | 17.43493 | 17.64378 | 1151.27002 | 1838.87 | 0.68238 | 1.08994 | twisted
762 | COF1 | COF1 | 2D | hcb | Angew. Chem. Int. Ed., 2022,61,e202113348 | 0.5624 | 30.03619 | 30.13191 | 911.46198 | 1620.66003 | 0.766 | 1.36201 | twisted
763 | COF2 | COF2 | 2D | hcb | Angew. Chem. Int. Ed., 2022,61,e202113348 | 0.81179 | 8.30118 | 8.60505 | 1100.17004 | 1355.22998 | 0.57256 | 0.7053 | twisted
764 | COF3 | COF3 | 2D | hcb | Angew. Chem. Int. Ed., 2022,61,e202113348 | 0.79636 | 6.83415 | 7.3515 | 1482.46997 | 1861.56006 | 0.59623 | 0.74869 | flat
765 | m-Naph-COF-AA-sql | the sql AA-stacking mode of m-Naph-COF | 2D | sql | Angew. Chem. Int. Ed., 2023,62,e202216795 | 0.74857 | 11.80341 | 11.96024 | 1210.35999 | 1616.89001 | 0.60908 | 0.81366 | twisted
766 | COF-TPDA-PDA | COFTPDA-PDA | 2D | kgm | Angew. Chem. Int. Ed., 2021, 60, 12498 | 0.52441 | 25.77232 | 26.07141 | 1148.79004 | 2190.62012 | 0.72857 | 1.3893 | wavy
768 | COF-Q-H-AA | the unit cell of COF-Q-H with AA packing | 2D | hcb | Appl. Catal. B Environ., 2022,316,121630 | 1.21111 | 4.94493 | 5.85895 | 160.97099 | 132.912 | 0.37585 | 0.31034 | twisted
769 | QA-TAPT-COF | QA-TAPT-COF | 2D | hcb | Appl. Catal. B Environ., 2022, 312, 121406 | 0.40488 | 35.22626 | 35.42552 | 914.62097 | 2259.01001 | 0.79735 | 1.96937 | twisted
770 | QA-TPB-COF | QA-TPB-COF | 2D | hcb | Appl. Catal. B Environ., 2022, 312, 121406 | 0.4225 | 35.40931 | 35.5884 | 904.927 | 2141.86011 | 0.78872 | 1.86681 | twisted
771 | BD-TMT-AA | BD-TMT-AA | 2D | hcb | Appl. Catal. B Environ., 2021,294, 120250 | 0.57506 | 16.16555 | 16.49002 | 1260.93005 | 2192.69995 | 0.69989 | 1.21708 | flat
772 | DHBD-TMT-AA | DHBD-TMT-AA | 2D | hcb | Appl. Catal. B Environ., 2021,294, 120250 | 0.67006 | 14.30241 | 14.64987 | 1323.89001 | 1975.79004 | 0.6696 | 0.99932 | flat
773 | HBD-TMT-AA | HBD-TMT-AA | 2D | hcb | Appl. Catal. B Environ., 2021,294, 120250 | 0.62501 | 14.03672 | 14.38994 | 1294.42004 | 2071.04004 | 0.68263 | 1.09219 | flat
774 | TP-COF-AA-1 | TP-COF with AA stacking | 2D | sql | Appl. Surf. Sci., 2023,613, 155966 | 0.60402 | 15.74723 | 16.00318 | 1220.31006 | 2020.29004 | 0.69432 | 1.14949 | twisted
775 | Por-COF | Por-COF | 2D | sql | CrystEngComm, 2016, 18, 4259-4263 | 0.84059 | 9.24865 | 9.46474 | 1448.57996 | 1723.28003 | 0.57422 | 0.68312 | twisted
776 | LiOOC-COF3 | LiOOC-COF3 | 2D | hcb | Carbon Energy. 2023, 5, e248 | 0.67024 | 16.31791 | 16.54967 | 1033.01001 | 1541.25 | 0.6558 | 0.97845 | twisted
777 | TB-COF | TB-COF | 2D | hcb | Energy Storage Materials, 2018, 12, 252-259 | 0.33505 | 38.05264 | 38.2086 | 822.12402 | 2453.76001 | 0.8233 | 2.45727 | flat
778 | TP-TTA-COF | TP-TTA-COF | 2D | hcb | CCS Chem., 2021, 3, 2453-2463 | 0.77468 | 11.35663 | 11.85318 | 1192.5 | 1539.35999 | 0.62497 | 0.80675 | twisted
779 | GT-COF-3 | GT-COF-3 | 2D | hcb | CCS Chem., 2021, 3, 2926-2937 | 0.74278 | 18.8451 | 19.162 | 1325.97998 | 1785.16003 | 0.61911 | 0.83351 | twisted
780 | TPB-BPTA-COF | TPB-BPTA-COF | 2D | hcb | CCS Chem., 2021, 3, 2926-2937 | 0.47955 | 23.22778 | 23.4588 | 1219.89001 | 2543.81006 | 0.74367 | 1.55076 | twisted
781 | PTZ-TFP-COF-AA | PTZ-TFP-COF with AA-stacking | 2D | hcb | Chem., 2023, 9, 1-13 | 0.88285 | 9.8254 | 10.15113 | 1231.85999 | 1395.31995 | 0.57733 | 0.65394 | twisted
782 | PD-COF | PD-COF | 2D | hcb | Chem. Asian J., 2022, e202200970 | 0.83135 | 14.60414 | 14.92935 | 1160 | 1395.31006 | 0.63533 | 0.76421 | flat
783 | TF-COF | TF-COF | 2D | hcb | Chem. Asian J., 2022, e202200970 | 1.11934 | 13.70762 | 14.02818 | 1114.88 | 996.021 | 0.58856 | 0.52581 | flat
784 | Tp-ABA-Pa-1 | Tp-ABA-Pa-1 | 2D | hcb | Chem. Commun., 92, 2022 | 0.63883 | 23.81489 | 24.00245 | 1023.40997 | 1602.01001 | 0.7304 | 1.14334 | twisted
785 | Tp-ABA-Pa-2 | Tp-ABA-Pa-2 | 2D | hcb | Chem. Commun., 92, 2022 | 0.568 | 22.67748 | 22.95456 | 1049.16003 | 1847.09998 | 0.73629 | 1.29628 | wavy
786 | Tp-ABA-TAPB | Tp-ABA-TAPB | 2D | hcb | Chem. Commun., 92, 2022 | 0.49794 | 22.94011 | 23.19791 | 1056 | 2120.75 | 0.74917 | 1.50454 | twisted
787 | Tp-ABA-TAPT | Tp-ABA-TAPT | 2D | hcb | Chem. Commun., 92, 2022 | 0.5101 | 22.87723 | 23.12497 | 1036.83997 | 2032.59998 | 0.74545 | 1.46137 | twisted
788 | BT-TAPT-COF | BT-TAPT-COF | 2D | hcb | Chem. Commun., 2020, 56, 12612-12615 | 0.56238 | 26.08678 | 26.30732 | 932.24799 | 1657.68994 | 0.72269 | 1.28507 | wavy
789 | TFB-BD-Me-2-AA | TFB-BD(Me)2 with eclipsed (AA) stacking mode | 2D | hcb | Chem. Commun., 2021, 57, 11533-11536 | 0.52402 | 21.3814 | 21.59726 | 1090.95996 | 2081.90991 | 0.7139 | 1.36236 | flat
790 | TFB-BD-Me-2-AB | TFB-BD(Me)2 with eclipsed (AB) stacking mode | 2D | hcb | Chem. Commun., 2021, 57, 11533-11536 | 0.53893 | 7.56505 | 8.01074 | 1894.68005 | 3515.62012 | 0.70952 | 1.31653 | flat
791 | PCP-COF | PCP-COF | 2D | sql | Chem. Commun., 2021, 57, 9236-9239 | 0.84978 | 6.35818 | 7.92423 | 1407.71997 | 1656.57996 | 0.5615 | 0.66076 | twisted
792 | TPTF-COF | TPTF-COF | 2D | sql | Chem. Commun., 2021, 57, 9236-9239 | 0.82116 | 10.68167 | 10.96432 | 1241.37 | 1511.71997 | 0.57293 | 0.6977 | twisted
793 | COF15C5 | COF15C5 | 2D | hcb | Chem. Commun., 2022, 58, 1302-1305 | 0.76522 | 15.01901 | 15.36462 | 1048.87 | 1370.67004 | 0.63163 | 0.82542 | wavy
794 | COF18C6 | COF18C6 | 2D | hcb | Chem. Commun., 2022, 58, 1302-1305 | 0.85573 | 10.87314 | 11.08394 | 1227.54004 | 1434.5 | 0.58534 | 0.68402 | wavy
795 | COF21C7 | COF21C7 | 2D | hcb | Chem. Commun., 2022, 58, 1302-1305 | 0.90352 | 9.36276 | 9.5498 | 979.33698 | 1083.91003 | 0.55544 | 0.61475 | wavy
796 | COF2OMe | COF2OMe | 2D | hcb | Chem. Commun., 2022, 58, 1302-1305 | 0.55184 | 20.79723 | 20.87871 | 1114.63 | 2019.81995 | 0.73136 | 1.3253 | wavy
797 | BT-COF1 | BT-COF1 | 2D | hcb | Chem. Commun., 2022, 58, 13210-13213 | 0.41772 | 37.64921 | 37.79444 | 819.22601 | 1961.19995 | 0.80039 | 1.91611 | twisted
798 | BT-COF2 | BT-COF2 | 2D | hcb | Chem. Commun., 2022, 58, 13210-13213 | 0.43028 | 32.72291 | 32.88902 | 855.422 | 1988.04004 | 0.79613 | 1.85024 | wavy
799 | TPPY-PBT-COF | TPPY-PBT-COF | 2D | sql | Chem. Commun., 2022, 58, 1530-1533 | 0.55444 | 12.49469 | 13.01607 | 2283.42993 | 1848.29004 | 0.72163 | 1.30156 | twisted
800 | DATD-COF-AA | DATD COF with AA stacking mode | 2D | hcb | Chem. Commun., 2022, 58, 403-406 | 0.44459 | 23.92353 | 23.98748 | 1001.98999 | 2253.72998 | 0.77444 | 1.74191 | twisted
801 | Py-FTP-COF-AA | Py-FTP-COF with AA stacking. | 2D | sql | Chem. Commun., 2023, 59, 1493-1496 | 0.49 | 24.16592 | 24.39034 | 1016 | 2073.47998 | 0.75227 | 1.53526 | twisted
802 | TSCH-BDA | TSCH-BDA COF | 2D | hcb | Chem. Commun., 2022, 58, 12240-12243 | 0.50568 | 22.52345 | 22.77184 | 1086.40002 | 2148.40991 | 0.76138 | 1.50567 | flat
803 | TSCH-DMTA | TSCH-DMTA COF | 2D | hcb | Chem. Commun., 2022, 58, 12240-12243 | 0.61326 | 20.0021 | 20.11564 | 1130.73999 | 1843.81995 | 0.70976 | 1.15735 | flat
804 | TSCH-NDA | TSCH-NDA COF | 2D | hcb | Chem. Commun., 2022, 58, 12240-12243 | 0.46097 | 25.56394 | 25.78697 | 1034.28003 | 2243.66992 | 0.77454 | 1.68022 | flat
805 | TAPB-DMTP-PA-COF-AA | Simulated AA-stacking structure of TAPB-DMTP-PA-COF | 2D | hcb | Chem. Commun., 2022, 58, 2508-2511 | 0.56669 | 26.02507 | 26.28968 | 940.65802 | 1659.91003 | 0.72143 | 1.27305 | twisted
806 | TAPT-TP-PA-COF-AA | the AAstacking mode of TAPT-TP-PA-COF | 2D | hcb | Chem. Commun., 2022, 58, 2508-2511 | 0.55536 | 27.26802 | 27.46906 | 899.14099 | 1619.02002 | 0.73228 | 1.31857 | twisted
807 | BTTZ-por-COF | BTTZ-por COF | 2D | sql | Chem. Eng. J., 2022, 432, 134288 | 0.63048 | 15.49643 | 15.73976 | 1214.40002 | 1926.16003 | 0.67929 | 1.07742 | twisted
808 | FBQD-por-COF | FBQD-por-COF | 2D | sql | Chem. Eng. J., 2022, 432, 134288 | 0.54335 | 17.06748 | 17.40258 | 1233.19995 | 2269.6499 | 0.71455 | 1.31509 | twisted
809 | PTBC-por-COF | PTBC-por COF | 2D | sql | Chem. Eng. J., 2022, 432, 134288 | 0.54411 | 17.1273 | 17.47282 | 1242.07996 | 2282.77002 | 0.71842 | 1.32035 | twisted
810 | TpTch-120 | the eclipsed AA-stacking unit cell of enol form of synthesized COFs | 2D | hcb | Chem. Eng. J., 2022, 446,137410 | 0.89828 | 10.12306 | 10.61541 | 1254.96997 | 1397.07996 | 0.60695 | 0.67568 | flat
811 | TpTch-90 | the eclipsed AA-stacking unit cell of keto form of synthesized COFs | 2D | hcb | Chem. Eng. J., 2022, 446,137410 | 0.90899 | 9.70807 | 10.21691 | 1262.84998 | 1389.29004 | 0.60291 | 0.66328 | flat
812 | Hz-TFPTZ-COF-AB | Hz-TFPTZ-COF-AB the AA Eclipsed form | 2D | hcb | Chem. Eng. J., 2022, 446,137456 | 0.50671 | 9.25989 | 9.75793 | 1769.65002 | 3492.44995 | 0.75428 | 1.4886 | twisted
814 | TAPD-TDA-COF | TAPD-TDA COF | 2D | sql | Chem. Eng. J., 2023, 451, 139082 | 1.05002 | 9.00103 | 9.25449 | 712.89001 | 678.93103 | 0.45367 | 0.43206 | twisted
815 | BD-COF | BD-COF | 2D | hcb | Chem. Eur. J., 2020, 27, 3817-3822 | 0.44781 | 26.77783 | 26.99303 | 937.45697 | 2093.42993 | 0.77582 | 1.73248 | twisted
816 | DBD-COF | DBD-COF | 2D | hcb | Chem. Eur. J., 2020, 27, 3817-3822 | 0.42954 | 25.42451 | 25.69576 | 976.11902 | 2272.5 | 0.78305 | 1.82302 | twisted
817 | MB-COF | MB-COF | 2D | hcb | Chem. Eur. J., 2020, 27, 3817-3822 | 0.33117 | 28.27496 | 28.44212 | 927.02301 | 2799.23999 | 0.80966 | 2.44485 | twisted
818 | Ox-BD-COF | Ox-BD-COF | 2D | hcb | Chem. Eur. J., 2020, 27, 3817-3822 | 0.32041 | 30.3537 | 30.63543 | 865.96399 | 2702.68994 | 0.8235 | 2.57016 | twisted
819 | Ox-DBD-COF | Ox-DBD-COF | 2D | hcb | Chem. Eur. J., 2020, 27, 3817-3822 | 0.29807 | 30.17194 | 30.47431 | 901.73901 | 3025.22998 | 0.82436 | 2.76563 | twisted
[5 empty] | Chem. Mater., 2021, 33, 12, 4488-4499 | 0.29311 | 21.72577 | 22.44757 | 834.78601 | 2848.07007 | 0.89724 | 3.06115 | flat
[5 empty] | Chem. Mater., 2021, 33, 12, 4488-4499 | 0.32706 | 21.72518 | 22.4453 | 834.55402 | 2551.63989 | 0.8973 | 2.74349 | flat
[5 empty] | Chem. Mater., 2021, 33, 12, 4488-4499 | 0.31294 | 21.73463 | 22.22644 | 821.64801 | 2625.56006 | 0.88663 | 2.8332 | flat
[5 empty] | Chem. Mater., 2021, 33, 12, 4488-4499 | 0.2696 | 21.73638 | 22.22529 | 823.95099 | 3056.18994 | 0.89241 | 3.31012 | flat
[5 empty] | Chem. Mater., 2021, 33, 12, 4488-4499 | 0.27937 | 21.73096 | 22.43788 | 832.89203 | 2981.37012 | 0.89693 | 3.2106 | flat
825 | NUST-21 | NUST-21 | 2D | hcb | Chem. Mater., 2022, 34, 20, 9104-9110 | 0.4879 | 22.93412 | 23.02418 | 1039.95996 | 2131.51001 | 0.74338 | 1.52364 | twisted
826 | NUST-22 | NUST-22 | 2D | hcb | Chem. Mater., 2022, 34, 20, 9104-9110 | 0.50385 | 21.10335 | 21.20275 | 1056.39001 | 2096.62988 | 0.72781 | 1.44449 | twisted
827 | BTEA-COF-AA | the AA-stacking mode of BTEA-COF | 2D | hcb | Chem. Mater., 2022,34,5232-5240 | 0.5397 | 15.55503 | 15.9039 | 1285.15002 | 2381.20996 | 0.71194 | 1.31913 | flat
828 | EBA-COF-AA | the AA-stacking mode of EBA-COF | 2D | hcb | Chem. Mater., 2022,34,5232-5240 | 0.38595 | 27.65412 | 27.86288 | 1017.77002 | 2637.07007 | 0.79377 | 2.05667 | flat
829 | JUC-557 | JUC-557 | 2D | sql | Chem. Res. Chinese Universities, 2022, 38(2), 456-460 | 0.49519 | 14.63894 | 15.33211 | 1435.81006 | 2899.5 | 0.74551 | 1.50549 | twisted
830 | ETTA-PyTTA-COF | ETTA-PyTTA-COF | 2D | sql | Chem. Res. Chinese Universities, 2022, 38(2), 472-477 | 0.60048 | 11.40467 | 11.66311 | 1495.20996 | 2490.03003 | 0.68368 | 1.13855 | twisted
831 | TTF-TD-COF-AA | TTF-TD-COF calculated based on the eclipsed AA stacking mode. | 2D | sql | Chem. Res. Chinese Universities, 2022, 38(3), 409-414 | 0.48081 | 24.47044 | 24.62161 | 1022.01001 | 2125.6001 | 0.76666 | 1.59453 | twisted
834 | PTz-BTA-COF | PTz-BTA-COF | 2D | sql | Chem. Sci., 2022, 13, 8679-8685 | 0.6353 | 16.48321 | 16.75539 | 1070.34998 | 1684.80005 | 0.68082 | 1.07165 | twisted
835 | PTz-BTA-COF-AB | the AB-stacking mode of PTz-BTA-COF | 2D | sql | Chem. Sci., 2022, 13, 8679-8685 | 0.68757 | 8.5356 | 8.91263 | 1726.82996 | 2511.5 | 0.65365 | 0.95066 | wavy
836 | PTz-Py-COF-AB | the AB-stacking mode of PTz-Py-COF | 2D | sql | Chem. Sci., 2022, 13, 8679-8685 | 1.1272 | 4.2386 | 4.91739 | 424.64999 | 376.729 | 0.4249 | 0.37695 | twisted
837 | PTz-TPB-COF | PTz-TPB-COF | 2D | hcb | Chem. Sci., 2022, 13, 8679-8685 | 0.36182 | 29.69003 | 29.90756 | 846.99597 | 2340.95996 | 0.81301 | 2.24703 | twisted
838 | PTz-TPB-COF-AB | the AB-stacking mode of PTz-TPB-COF | 2D | hcb | Chem. Sci., 2022, 13, 8679-8685 | 0.42652 | 18.24159 | 18.48524 | 1290.76001 | 3026.25 | 0.781 | 1.83109 | twisted
839 | JUC-589 | JUC-589 | 2D | sql | Chem. Sci., 2022, 13, 9305-9309 | 0.35945 | 22.69681 | 23.67795 | 1171.76001 | 3259.84009 | 0.81123 | 2.25685 | twisted
840 | Py-OMe3P-COF | Py-OMe3P-COF | 2D | sql | Chem. Sci., 2022, 13, 9655 | 0.47043 | 22.23299 | 22.34714 | 1064.85999 | 2263.59009 | 0.75411 | 1.60302 | twisted
841 | P-COF | P-COF with AA stacking. | 2D | hcb | CrystEngComm, 2017,19, 4899-4904 | 0.71132 | 11.69019 | 12.14977 | 1212.59998 | 1704.72998 | 0.62728 | 0.88186 | flat
842 | T-COF-AA | T-COF with AA stacking. | 2D | hcb | Chem. Sci., 2022,13, 1009-1015 | 0.73196 | 11.3117 | 11.78632 | 1308.59998 | 1787.80005 | 0.63188 | 0.86327 | wavy
[5 empty] | Chem. Sci., 2022,13, 1906-1911 | 0.35983 | 13.27481 | 15.11579 | 2022.44995 | 5620.50977 | 0.83418 | 2.31823 | twisted
844 | Sb-COF-AA | Sb-COF Eclipsed AA | 2D | hcb | Chem.Commun., 2022,5 8, 3649-3652 | 0.42905 | 20.63597 | 20.80258 | 1238.31995 | 2886.18994 | 0.80565 | 1.87776 | wavy
845 | Tp-MTABs-AB | Tp-MTABs-AB | 2D | hcb | Chem. Eur. J., 2021.417, 128034 | 1.22816 | 2.68484 | 5.49584 | 0 | 0 | 0.45721 | 0.37227 | twisted
846 | dHP-TAB-COF | dHP-TAB COF | 2D | hcb | Chem. Eur. J., 2022, 28, e202104108 | 0.36341 | 43.29571 | 43.44196 | 766.5 | 2109.20996 | 0.81482 | 2.24218 | twisted
847 | TpPTO-COF-AA | eclipsed AA-stacking unit cell of TpPTO-COF | 2D | hcb | Chem.Sci., 2022, 13, 2385-2390 | 0.67914 | 20.35799 | 20.61678 | 334.98499 | 1152.32996 | 0.69006 | 1.01608 | flat
848 | COF-TzDa | COF-TzDa | 2D | hcb | Chem. 8, 1442-1459 | 0.45307 | 28.48038 | 28.57676 | 929.19501 | 2050.8999 | 0.77809 | 1.71738 | twisted
849 | TpTsc-AA | TpTsc-AA | 2D | hcb | Chem. Eng. J., 2021,426,131865 | 0.8166 | 11.50055 | 11.87706 | 1200.76001 | 1470.43994 | 0.6398 | 0.78349 | flat
850 | TpTt-AA | TpTt-AA | 2D | hcb | Chem. Eng. J., 2022,430,132817 | 1.25415 | 4.4491 | 5.22249 | 754.15002 | 601.32397 | 0.45413 | 0.3621 | flat
851 | RFCOF-E-AA | the AA stacking unit cell of RFCOF-E | 2D | hcb | Chem. Eng. J., 454 (2023) 140119 | 0.46575 | 26.60445 | 26.66742 | 968.20898 | 2078.79004 | 0.76779 | 1.64848 | wavy
852 | RFCOF-S-50-AA | the AA stacking unit cell of RFCOF-S-50 | 2D | hcb | Chem. Eng. J., 454 (2023) 140119 | 0.45831 | 27.05532 | 27.26766 | 957.02802 | 2088.1499 | 0.77652 | 1.6943 | flat
855 | COF-NUST-17 | COF-NUST-17 | 2D | sql | Chem. Eng. J., 454 (2023) 140121 | 0.58564 | 16.54636 | 16.80463 | 1350.09998 | 2305.36011 | 0.69145 | 1.18068 | twisted
856 | TFBD-NH2 | TFBD-NH2 | 2D | hcb | Chem. Eng. J., 454 (2023) 140319 | 0.35867 | 35.85504 | 35.95505 | 807.31097 | 2250.83008 | 0.80889 | 2.25523 | flat
857 | TFPA | TFPA | 2D | hcb | Chem. Eng. J., 454 (2023) 140319 | 0.47897 | 27.42737 | 27.63614 | 996.091 | 2079.63989 | 0.77593 | 1.61999 | flat
858 | BTT-AMPD | COFBTT-AMPD | 2D | hcb | Chemosphere.2023, 311, 136919 | 0.48866 | 27.39453 | 27.57236 | 935.539 | 1914.51001 | 0.76531 | 1.56615 | flat
[5 empty] | ChemRixV | 1.02948 | 6.48045 | 6.7143 | 1066.95996 | 1036.41003 | 0.51419 | 0.49947 | twisted
862 | TAPA-BTD-COF-AA | TAPA-BTD-COF-AA: same | 2D | hcb | ChemRxiv 2022 | 0.34458 | 38.25122 | 38.37077 | 797.91803 | 2315.63989 | 0.82731 | 2.40094 | twisted
[5 empty] | ChemRxiv 2022 | 0.27057 | 40.05397 | 40.18986 | 788.18799 | 2913.05005 | 0.85413 | 3.15677 | twisted
864 | TAPB-BTD-COF | TAPB-BTD-COF | 2D | hcb | ChemRxiv 2022,1 | 0.32025 | 40.49125 | 40.63627 | 720.02502 | 2248.33008 | 0.83969 | 2.62199 | twisted
865 | JUC-616 | JUC-616 | 2D | hcb | ChemRxiv2022 | 0.39461 | 32.95003 | 33.11881 | 827.74799 | 2097.63989 | 0.81076 | 2.05459 | flat
866 | JUC-617 | JUC-617 | 2D | hcb | ChemRxiv2022 | 0.40849 | 32.40184 | 32.56585 | 833.52698 | 2040.53003 | 0.80742 | 1.97661 | flat
867 | JUC-618 | JUC-618 | 2D | hcb | ChemRxiv2022 | 0.44578 | 32.20613 | 32.36842 | 838.35101 | 1880.65002 | 0.80648 | 1.80916 | flat
868 | OH-COOH-COF | OH-COOH-COF | 2D | hcb | ChemRxiv2022 | 0.99448 | 11.71726 | 11.96939 | 1243.43005 | 1250.32996 | 0.54549 | 0.54852 | wavy
869 | COOH-COF-2 | COOH-COF-2 | 2D | hcb | Chin. Chem. Lett., 19 2022, 107917 | 0.68703 | 20.04052 | 20.29809 | 1028.25 | 1496.65002 | 0.67774 | 0.98647 | twisted
870 | COOH-COF-2-AA | the AA-stacking mode of COOH-COF-2 | 2D | hcb | Chin. Chem. Lett., 19 2022, 107917 | 0.95773 | 11.94354 | 12.19237 | 1125.01001 | 1174.67004 | 0.56053 | 0.58527 | twisted
872 | 2N-COF | 2N-COF | 2D | sql | Chin. Chem. Lett., 2023, 34, 107584 | 0.44444 | 25.34985 | 25.57033 | 1011.71997 | 2276.40991 | 0.77036 | 1.73334 | flat
873 | 4N-COF | 4N-COF | 2D | sql | Chin. Chem. Lett., 2023, 34, 107584 | 0.43965 | 25.92552 | 26.11232 | 988.34003 | 2248.01001 | 0.77726 | 1.7679 | twisted
874 | 6N-COF | 6N-COF | 2D | sql | Chin. Chem. Lett., 2023, 34, 107584 | 0.43887 | 25.51031 | 25.70707 | 994.96399 | 2267.11011 | 0.77994 | 1.77716 | twisted
875 | COF-DHTA | COF-DHTA | 2D | kgm | Chin. Chem. Lett., 2022, 33, 12464-2468 | 0.47715 | 25.49052 | 25.94504 | 1222.80005 | 2562.69995 | 0.76258 | 1.59819 | twisted
876 | BTT-TAPB-COF | BTT-TAPB-COF | 2D | hcb | Chin. J. Catal., 2022, 43, 1042-1048 | 0.71966 | 15.05146 | 15.4246 | 1188.34998 | 1651.27002 | 0.66553 | 0.92479 | flat
877 | BTT-TAT-COF | BTT-TAT-COF | 2D | hcb | Chin. J. Catal., 2022, 43, 1042-1048 | 0.74524 | 15.01736 | 15.36915 | 1169.80005 | 1569.68994 | 0.65815 | 0.88314 | flat
[5 empty] | J. Mater. Chem. A., 2018, 6, 16655-16663 | 0.52349 | 18.37018 | 18.72336 | 1160.29004 | 2216.44995 | 0.73048 | 1.39541 | twisted
879 | Tfpa-Mth-COF-AA | Tfpa-Mth COF with eclipsed packing | 2D | hcb | CrystEngComm., 2021, 23, 3594-3601 | 0.45422 | 23.68767 | 24.06511 | 1270.18005 | 2796.41992 | 0.75642 | 1.66533 | wavy
880 | Tfpa-Mth-COF-AB | Tfpa-Mth COF with staggered packing | 2D | hcb | CrystEngComm., 2021, 23, 3594-3601 | 0.43989 | 9.2616 | 10.06294 | 2212.75 | 5030.20996 | 0.76342 | 1.73547 | wavy
881 | TTPE-COF | TTPE-COF | 2D | sql | CrystEngComm., 2021, 23, 5569-5574 | 0.65223 | 9.93799 | 10.66915 | 1351.52002 | 2072.16992 | 0.65272 | 1.00076 | twisted
882 | TP-DMPTU-COF-AA | the AA-stacking mode of TP-DMPTU-COF | 2D | hcb | CrystEngComm., 202 , 23, 7576-7580 | 0.84111 | 16.60136 | 16.94778 | 796.22699 | 946.64203 | 0.5887 | 0.69991 | twisted
883 | TP-DMPTU-COF-AB | the AB-stacking mode of TP-DMPTU-COF | 2D | hcb | CrystEngComm., 202 , 23, 7576-7580 | 0.84111 | 3.29321 | 5.24554 | 0 | 0 | 0.59203 | 0.70387 | twisted
884 | TP-DMTU-COF-AA | the AA-stacking mode of TP-DMTU-COF | 2D | hcb | CrystEngComm., 202 , 23, 7576-7580 | 1.20612 | 10.53452 | 10.95645 | 808.16101 | 670.05298 | 0.43854 | 0.3636 | wavy
885 | TP-DMTU-COF-AB | the AB-stacking mode of TP-DMTU-COF | 2D | hcb | CrystEngComm., 202 , 23, 7576-7580 | 1.20612 | 2.25163 | 4.16454 | 0 | 0 | 0.45103 | 0.37395 | wavy
886 | TP-TU-COF-AA | the AA-stacking mode of TP-TU-COF | 2D | hcb | CrystEngComm., 202 , 23, 7576-7580 | 1.14434 | 10.05363 | 10.4747 | 792.32001 | 692.37799 | 0.49813 | 0.4353 | flat
887 | TP-TU-COF-AB | the AB-stacking mode of TP-TU-COF | 2D | hcb | CrystEngComm., 202 , 23, 7576-7580 | 1.14433 | 2.11021 | 4.43101 | 0 | 0 | 0.49814 | 0.43531 | flat
888 | RE-COF-1 | RE-COF-1 | 2D | hcb | CrystEngComm., 2022, 24, 4496-4499 | 0.60034 | 18.78959 | 19.10488 | 1117.66003 | 1861.69995 | 0.69927 | 1.16479 | twisted
889 | RE-COF-2 | RE-COF-2 | 2D | hcb | CrystEngComm., 2022, 24, 4496-4499 | 0.56358 | 21.8622 | 22.11563 | 1072.92004 | 1903.77002 | 0.72242 | 1.28185 | flat
890 | F-COF-1 | F-COF-1 | 2D | hcb | CrystEngComm., 2023, 25, 525 | 0.58351 | 17.35259 | 17.70659 | 1207.21997 | 2068.88989 | 0.71928 | 1.23267 | twisted
891 | F-COF-2 | F-COF-2 | 2D | hcb | CrystEngComm., 2023, 25, 525 | 0.52698 | 18.02492 | 18.38126 | 1198.84998 | 2274.94995 | 0.72772 | 1.38093 | twisted
892 | PD-COF-23 | PD-COF-23 | 2D | sql | Dalton Trans., 2020, 49, 15587-15591 | 0.5908 | 16.19597 | 16.42758 | 1183.48999 | 2003.19995 | 0.69917 | 1.18343 | wavy
[5 empty] | Dalton Trans., 2020, 49, 15587-15591 | 0.61371 | 16.19597 | 16.42758 | 1183.48999 | 1928.43005 | 0.6976 | 1.1367 | wavy
896 | TPB-DHZ-COF | the AA-stacking mode of TPB-DHZ-COF | 2D | hcb | Dyes Pigm., 2022, 204,110464 | 0.43675 | 23.18421 | 23.50187 | 1257.76001 | 2879.82007 | 0.76197 | 1.74465 | twisted
897 | TPE-DHZ-COF | the AA-stacking mode of TPE-DHZ-COF | 2D | sql | Dyes Pigm., 2022, 204,110464 | 0.74856 | 8.36252 | 9.4754 | 1030.91003 | 1377.18994 | 0.59521 | 0.79514 | twisted
898 | TFBD-Py-COF | TFBD-Py-COF | 2D | sql | Dyes Pigm., 2022, 205, 110507 | 1.04015 | 6.35569 | 7.04161 | 1096.15002 | 1053.83997 | 0.4997 | 0.48041 | flat
899 | Tp-Ta-COF | Tp-Ta-COF | 2D | hcb | EcoMat., 2022, 212221 | 0.79254 | 11.28233 | 11.40145 | 1196.73999 | 1510 | 0.61301 | 0.77347 | twisted
900 | PTDCOF | PTDCOF with serrated | 2D | hcb | Energy Storage Mater., 2021, 40, 124–138 | 0.99816 | 7.86428 | 8.63856 | 1097.84998 | 1099.87 | 0.52752 | 0.52849 | wavy
901 | PTDCOF-AA | PTDCOF with AA | 2D | hcb | Energy Storage Mater., 2021, 40, 124–138 | 1.02089 | 8.80691 | 9.09785 | 1068.22998 | 1046.37 | 0.51942 | 0.50879 | wavy
902 | PTDCOF-AB | PTDCOF with AB | 2D | hcb | Energy Storage Mater., 2021, 40, 124–138 | 1.01652 | 3.53422 | 4.20643 | 0 | 0 | 0.52424 | 0.51572 | wavy
903 | TCPB-DMTA-COF-AA | TCPB-DMTA-COF-AA | 2D | hcb | European Polymer Journal 2021,157,110670 | 0.48749 | 26.85643 | 27.08883 | 1014.73999 | 2081.56006 | 0.746 | 1.53029 | twisted
904 | TCPB-DMTA-COF-AB | TCPB-DMTA-COF-AB | 2D | hcb | European Polymer Journal 2021,157,110670 | 0.50463 | 10.56277 | 11.10127 | 1351.23999 | 2677.6499 | 0.73607 | 1.45862 | twisted
905 | TpTab-COF | TpTab-COF | 2D | hcb | Green Chem., 2021,23, 8932-8939 | 0.88869 | 10.58604 | 10.99 | 107.327 | 1131.70996 | 0.57314 | 0.64492 | twisted
908 | TAPA-PCBA | TAPA-PCBA with eclipsed arrangement | 2D | hcb | Inorg. Chem. Front., 2022, 9, 3845-3853 | 0.4326 | 16.38824 | 16.86857 | 1228.02002 | 2838.67993 | 0.79035 | 1.82697 | flat
[5 empty] | Inorg. Chem., 2022, 61, 2455-2462 | 0.47623 | 14.98642 | 15.75282 | 1706.32996 | 3582.95996 | 0.79806 | 1.67577 | twisted
919 | COF-DB | COF-DB | 2D | hcb | J. Am. Chem. Soc., 2020, 142, 42, 18138–18149 | 0.43446 | 32.27984 | 32.46104 | 952.26001 | 2191.84009 | 0.80407 | 1.85075 | wavy
920 | COF-DT | COF-DT | 2D | hcb | J. Am. Chem. Soc., 2020, 142, 42, 18138–18149 | 0.40838 | 33.17428 | 33.3412 | 928.91998 | 2274.66992 | 0.80837 | 1.97948 | wavy
921 | CCOF-17 | CCOF 17 | 2D | sql | J. Am. Chem. Soc., 2021, 143, 1, 369–381 | 0.3598 | 18.67391 | 19.33843 | 1424.08997 | 3958.05005 | 0.8112 | 2.25461 | wavy
922 | CCOF-17-R | CCOF 17-R | 2D | sql | J. Am. Chem. Soc., 2021, 143, 1, 369–381 | 0.3785 | 17.72866 | 18.66838 | 1391.94995 | 3677.48999 | 0.80085 | 2.11583 | wavy
923 | CCOF-18 | CCOF 18 | 2D | sql | J. Am. Chem. Soc., 2021, 143, 1, 369–381 | 0.3657 | 19.03146 | 19.7827 | 1423.35999 | 3892.15991 | 0.80803 | 2.20955 | wavy
924 | CCOF-18-R | CCOF 18-R | 2D | sql | J. Am. Chem. Soc., 2021, 143, 1, 369–381 | 0.35258 | 19.86472 | 20.47648 | 1428.58997 | 4051.79004 | 0.81283 | 2.30537 | wavy
927 | TAPB-COF | TAPB-COF | 2D | hcb | J. Am. Chem. Soc., 2021, 143, 21, 7897-7902 | 0.26923 | 45.33846 | 45.47565 | 714.04303 | 2652.12012 | 0.86012 | 3.19468 | twisted
928 | TAPB-COF-P | TAPB-COF-P | 2D | hcb | J. Am. Chem. Soc., 2021, 143, 21, 7897-7902 | 0.32725 | 40.78327 | 40.84634 | 784.77197 | 2398.06006 | 0.84739 | 2.5894 | twisted
929 | OH-TPB-BPTA-COF | OH-TPB-BPTA-COF: same | 2D | hcb | J. Am. Chem. Soc., 2021, 143, 24, 8970-8975 | 0.74901 | 10.50986 | 10.80615 | 1049.89001 | 1401.69995 | 0.61478 | 0.82078 | twisted
[5 empty] | J. Am. Chem. Soc., 2021, 143, 24, 8970-8975 | 0.77179 | 10.19245 | 10.60356 | 1039.10999 | 1346.35999 | 0.60855 | 0.78849 | twisted
931 | COF-609 | COF-609 | 2D | hcb | J. Am. Chem. Soc., 2022, 144, 12989-12995 | 0.53892 | 20.62617 | 21.12233 | 1058.08997 | 1963.35999 | 0.70613 | 1.31027 | twisted
932 | COF-609-Im | COF-609-Im | 2D | hcb | J. Am. Chem. Soc., 2022, 144, 12989-12995 | 0.35994 | 37.54258 | 37.69443 | 796.69 | 2213.37988 | 0.82821 | 2.30095 | twisted
933 | COF-609-THQ | COF-609-THQ | 2D | hcb | J. Am. Chem. Soc., 2022, 144, 12989-12995 | 0.38599 | 32.26922 | 32.57332 | 964.18701 | 2497.97998 | 0.81728 | 2.11738 | twisted
934 | c-HBC-COF-AA | AA-stacking mode of c-HBC-COF | 2D | sql | J. Am. Chem. Soc., 2022, 144, 11, 5042-5050 | 0.93318 | 10.56941 | 10.70762 | 975.74902 | 1045.60999 | 0.53821 | 0.57675 | twisted
935 | c-HBC-COF-AB | AB-stacking mode of c-HBC-COF | 2D | sql | J. Am. Chem. Soc., 2022, 144, 11, 5042-5050 | 0.9332 | 3.52905 | 4.92003 | 0 | 0 | 0.55721 | 0.5971 | twisted
936 | DHP-COF-AA | AA-stacking mode of DHP-COF | 2D | kgm | J. Am. Chem. Soc., 2022, 144, 11, 5042-5050 | 0.445 | 26.01336 | 26.78069 | 1263.05005 | 2838.29004 | 0.76721 | 1.72405 | twisted
937 | DHP-COF-AA-slip | slipped AA-stacking mode of DHP-COF | 2D | sql | J. Am. Chem. Soc., 2022, 144, 11, 5042-5050 | 0.48009 | 19.62687 | 20.35424 | 1287.51001 | 2681.82007 | 0.74681 | 1.55557 | twisted
938 | TDCOF-1-A | TDCOF-1-A | 2D | hcb | J. Am. Chem. Soc., 2022, 144, 11, 5145-5154 | 0.21145 | 65.10009 | 65.36509 | 540.90002 | 2558.08008 | 0.88679 | 4.1939 | wavy
939 | TDCOF-1-S-AA | TDCOF-1-S-AA | 2D | hcb | J. Am. Chem. Soc., 2022, 144, 11, 5145-5154 | 0.20963 | 63.83183 | 63.92987 | 533.03003 | 2542.70996 | 0.88877 | 4.2397 | wavy
940 | TDCOF-2 | TDCOF-2 | 2D | hcb | J. Am. Chem. Soc., 2022, 144, 11, 5145-5154 | 0.1949 | 69.08951 | 69.17604 | 526.388 | 2700.75 | 0.89471 | 4.5905 | twisted
941 | TDCOF-3-A | TDCOF-3-A. | 2D | hcb | J. Am. Chem. Soc., 2022, 144, 11, 5145-5154 | 0.15635 | 88.77878 | 88.87488 | 431.668 | 2760.83008 | 0.916 | 5.8585 | wavy
942 | TDCOF-3-S | TDCOF-3-S | 2D | hcb | J. Am. Chem. Soc., 2022, 144, 11, 5145-5154 | 0.15574 | 86.85432 | 86.92666 | 428.48401 | 2751.20996 | 0.91713 | 5.88871 | wavy
943 | TDpolymer-1-A | TDpolymer-1-A | 2D | hcb | J. Am. Chem. Soc., 2022, 144, 11, 5145-5154 | 0.20924 | 65.28462 | 65.52875 | 539.58099 | 2578.82007 | 0.88654 | 4.23704 | wavy
944 | TDpolymer-2-AA | eclipsed AA stacking mode for TDpolymer-2 | 2D | hcb | J. Am. Chem. Soc., 2022, 144, 11, 5145-5154 | 0.14626 | 92.9226 | 92.98737 | 424.67801 | 2903.51001 | 0.92073 | 6.29499 | wavy
945 | TDpolymer-3-A | TDpolymer-3-A | 2D | hcb | J. Am. Chem. Soc., 2022, 144, 11, 5145-5154 | 0.20134 | 69.64576 | 70.01071 | 515.79498 | 2561.75 | 0.89235 | 4.43195 | wavy
946 | TDpolymer-4 | TDpolymer-4 | 2D | hcb | J. Am. Chem. Soc., 2022, 144, 11, 5145-5154 | 0.1544 | 88.84774 | 88.91705 | 428.51999 | 2775.45996 | 0.9169 | 5.93863 | twisted
947 | TDpolymer-5-A | TDpolymer-5-A | 2D | hcb | J. Am. Chem. Soc., 2022, 144, 11, 5145-5154 | 0.15477 | 89.0841 | 89.16157 | 430.08701 | 2778.88989 | 0.91499 | 5.91195 | wavy
953 | HFPB−TABPB | HFPB−TABPB | 2D | kgd | J. Am. Chem. Soc., 2022, 144, 14, 6475-6482 | 0.75089 | 9.93538 | 10.43765 | 1263.68005 | 1682.91003 | 0.60786 | 0.80952 | twisted
954 | HFPB−TAPA | HFPB−TAPA | 2D | kgd | J. Am. Chem. Soc., 2022, 144, 14, 6475-6482 | 0.98879 | 5.33568 | 5.92694 | 1024.97998 | 1036.59998 | 0.48439 | 0.48988 | twisted
955 | HFPB−TAPT | HFPB−TAPT | 2D | kgd | J. Am. Chem. Soc., 2022, 144, 14, 6475-6482 | 0.91983 | 4.1344 | 4.76049 | 334.26401 | 363.39801 | 0.52641 | 0.57229 | twisted
956 | TPB-TFB-COF | TPB-TFB-COF: same | 2D | hcb | J. Am. Chem. Soc., 2022, 144, 16, 7489-7496 | 0.69194 | 12.08621 | 12.31612 | 1191.98999 | 1722.68005 | 0.63604 | 0.91921 | twisted
[5 empty] | J. Am. Chem. Soc., 2022, 144, 16, 7489-7496 | 0.69194 | 12.21968 | 12.33694 | 1195.34998 | 1727.53003 | 0.6379 | 0.9219 | twisted
958 | TPB-TFB-COF-AB | the AB-stacking mode of TPB-TFB-COF | 2D | hcb | J. Am. Chem. Soc., 2022, 144, 16, 7489-7496 | 0.69242 | 4.66098 | 6.39371 | 1766.88 | 2551.73999 | 0.63701 | 0.91998 | twisted
959 | PT-COF | PT-COF | 2D | hcb | J. Am. Chem. Soc., 2022, 144, 21, 9434-9442 | 0.70954 | 19.99471 | 20.24847 | 1158.67004 | 1632.98999 | 0.68607 | 0.96692 | flat
960 | sonoCOF-A11 | sonoCOF-A11 | 2D | kgm | J. Am. Chem. Soc., 2022, 144, 22, 9902-9909 | 0.55599 | 21.51388 | 21.90868 | 1376.88 | 2476.44995 | 0.72142 | 1.29754 | twisted
961 | sonoCOF-A3 | sonoCOF-A3 | 2D | sql | J. Am. Chem. Soc., 2022, 144, 22, 9902-9909 | 0.62874 | 13.1102 | 13.51566 | 1283.95996 | 2042.12 | 0.66938 | 1.06464 | twisted
962 | sonoCOF-A4 | sonoCOF-A4 | 2D | sql | J. Am. Chem. Soc., 2022, 144, 22, 9902-9909 | 0.82086 | 3.62985 | 4.82015 | 0 | 0 | 0.55998 | 0.68219 | twisted
963 | sonoCOF-A7 | sonoCOF-A7 | 2D | hcb | J. Am. Chem. Soc., 2022, 144, 22, 9902-9909 | 0.44446 | 21.04849 | 21.23902 | 1200.09998 | 2700.1499 | 0.77069 | 1.73401 | twisted
964 | sonoCOF-B1 | sonoCOF-B1 | 2D | hcb | J. Am. Chem. Soc., 2022, 144, 22, 9902-9909 | 0.42259 | 29.50029 | 29.68969 | 927.92902 | 2195.84009 | 0.78596 | 1.85988 | twisted
965 | sonoCOF-B11 | sonoCOF-B11 | 2D | kgm | J. Am. Chem. Soc., 2022, 144, 22, 9902-9909 | 0.39807 | 27.72213 | 28.10356 | 1169.31006 | 2937.47998 | 0.77565 | 1.94854 | twisted
966 | sonoCOF-B2 | sonoCOF-B2 | 2D | hcb | J. Am. Chem. Soc., 2022, 144, 22, 9902-9909 | 0.41001 | 29.1248 | 29.33919 | 940.33197 | 2293.40991 | 0.79932 | 1.94949 | twisted
967 | sonoCOF-B4 | sonoCOF-B4 | 2D | sql | J. Am. Chem. Soc., 2022, 144, 22, 9902-9909 | 0.39997 | 12.86044 | 13.69014 | 1713.89001 | 4285.06982 | 0.78499 | 1.96263 | twisted
968 | sonoCOF-B7 | sonoCOF-B7 | 2D | hcb | J. Am. Chem. Soc., 2022, 144, 22, 9902-9909 | 0.61471 | 5.81507 | 6.35033 | 2406.8999 | 3915.53003 | 0.67741 | 1.102 | twisted
969 | sonoCOF-C1 | sonoCOF-C1 | 2D | hcb | J. Am. Chem. Soc., 2022, 144, 22, 9902-9909 | 0.40553 | 28.77403 | 28.98866 | 937.40698 | 2311.55005 | 0.79112 | 1.95083 | twisted
970 | sonoCOF-C2 | sonoCOF-C2 | 2D | hcb | J. Am. Chem. Soc., 2022, 144, 22, 9902-9909 | 0.36773 | 29.77135 | 29.99506 | 939.88202 | 2555.88989 | 0.80675 | 2.19386 | twisted
971 | sonoCOF-C3 | sonoCOF-C3 | 2D | sql | J. Am. Chem. Soc., 2022, 144, 22, 9902-9909 | 0.60757 | 15.53693 | 15.91898 | 1212.91003 | 1996.31995 | 0.69263 | 1.13999 | twisted
972 | sonoCOF-D1 | sonoCOF-D1 | 2D | hcb | J. Am. Chem. Soc., 2022, 144, 22, 9902-9909 | 0.34262 | 31.94155 | 32.1722 | 886.92603 | 2588.62988 | 0.82243 | 2.40039 | twisted
973 | sonoCOF-D2 | sonoCOF-D2 | 2D | hcb | J. Am. Chem. Soc., 2022, 144, 22, 9902-9909 | 0.38827 | 30.53863 | 30.76032 | 903.44598 | 2326.84009 | 0.81345 | 2.09505 | twisted
974 | sonoCOF-D3 | sonoCOF-D3 | 2D | sql | J. Am. Chem. Soc., 2022, 144, 22, 9902-9909 | 0.62424 | 15.92886 | 16.3193 | 1177.88 | 1886.89001 | 0.7078 | 1.13385 | twisted
975 | sonoCOF-E1 | sonoCOF-E1 | 2D | hcb | J. Am. Chem. Soc., 2022, 144, 22, 9902-9909 | 0.32227 | 37.78296 | 37.89248 | 797.81403 | 2475.59009 | 0.82756 | 2.56789 | twisted
976 | sonoCOF-E11 | sonoCOF-E11 | 2D | kgm | J. Am. Chem. Soc., 2022, 144, 22, 9902-9909 | 0.32164 | 32.85536 | 33.31782 | 1179.35999 | 3666.70996 | 0.83183 | 2.58621 | twisted
977 | sonoCOF-E2 | sonoCOF-E2 | 2D | hcb | J. Am. Chem. Soc., 2022, 144, 22, 9902-9909 | 0.30289 | 37.17702 | 37.36773 | 814.17798 | 2688.04004 | 0.84274 | 2.78234 | twisted
978 | sonoCOF-E3 | sonoCOF-E3 | 2D | sql | J. Am. Chem. Soc., 2022, 144, 22, 9902-9909 | 0.66984 | 21.63651 | 21.78771 | 1003.40002 | 1497.96997 | 0.68771 | 1.02668 | flat
979 | sonoCOF-F11 | sonoCOF-F11 | 2D | mtf | J. Am. Chem. Soc., 2022, 144, 22, 9902-9909 | 0.69676 | 8.4033 | 8.62351 | 1399.43005 | 2008.46997 | 0.62968 | 0.90372 | twisted
980 | sonoCOF-F3 | sonoCOF-F3 | 2D | mtf | J. Am. Chem. Soc., 2022, 144, 22, 9902-9909 | 0.81119 | 10.3404 | 10.57561 | 1218.80005 | 1502.47998 | 0.58264 | 0.71825 | twisted
[5 empty] | J. Am. Chem. Soc., 2022, 144, 22, 9902-9909 | 0.58098 | 15.52839 | 15.91671 | 1283.21997 | 2208.70996 | 0.71002 | 1.22211 | flat
982 | sonoCOF-F6 | sonoCOF-F6. | 2D | hcb | J. Am. Chem. Soc., 2022, 144, 22, 9902-9909 | 0.38954 | 25.18389 | 25.43249 | 1041.60999 | 2673.92993 | 0.77869 | 1.99898 | flat
983 | sonoCOF-F7 | sonoCOF-F7 | 2D | hcb | J. Am. Chem. Soc., 2022, 144, 22, 9902-9909 | 0.54252 | 10.8741 | 11.69022 | 1359.58997 | 2506.04004 | 0.69301 | 1.27738 | twisted
984 | sonoCOF-F8 | sonoCOF-F8 | 2D | hcb | J. Am. Chem. Soc., 2022, 144, 22, 9902-9909 | 0.72932 | 9.85905 | 10.36256 | 1376.69995 | 1887.66003 | 0.63054 | 0.86456 | flat
985 | sonoCOF-G11 | sonoCOF-G11 | 2D | bex | J. Am. Chem. Soc., 2022, 144, 22, 9902-9909 | 0.55993 | 12.85827 | 13.32286 | 1413.21997 | 2523.90991 | 0.70995 | 1.26792 | twisted
986 | sonoCOF-G2 | sonoCOF-G2 | 2D | hcb | J. Am. Chem. Soc., 2022, 144, 22, 9902-9909 | 0.57422 | 18.27934 | 18.58148 | 1126.43005 | 1961.68005 | 0.71377 | 1.24303 | flat
987 | sonoCOF-G3 | sonoCOF-G3 | 2D | bex | J. Am. Chem. Soc., 2022, 144, 22, 9902-9909 | 0.66539 | 17.06829 | 17.19806 | 1217.62 | 1829.93005 | 0.68602 | 1.03101 | twisted
988 | sonoCOF-G6 | sonoCOF-G6 | 2D | hcb | J. Am. Chem. Soc., 2022, 144, 22, 9902-9909 | 0.33253 | 36.48456 | 36.62827 | 805.21698 | 2421.51001 | 0.82406 | 2.47818 | flat
989 | sonoCOF-G7 | sonoCOF-G7 | 2D | hcb | J. Am. Chem. Soc., 2022, 144, 22, 9902-9909 | 0.53897 | 16.3545 | 16.78595 | 1210.06006 | 2245.15991 | 0.71838 | 1.33289 | twisted
990 | sonoCOF-G8 | sonoCOF-G8 | 2D | hcb | J. Am. Chem. Soc., 2022, 144, 22, 9902-9909 | 0.47893 | 22.80756 | 23.05578 | 1056.89001 | 2206.77002 | 0.75785 | 1.58238 | flat
991 | sonoCOF-H1 | sonoCOF-H1 | 2D | hcb | J. Am. Chem. Soc., 2022, 144, 22, 9902-9909 | 0.53574 | 17.52783 | 17.95706 | 1181.87 | 2206.07007 | 0.72587 | 1.3549 | twisted
992 | sonoCOF-H3 | sonoCOF-H3 | 2D | bex | J. Am. Chem. Soc., 2022, 144, 22, 9902-9909 | 0.61686 | 16.23343 | 16.34591 | 1216.45996 | 1972.02002 | 0.65955 | 1.0692 | twisted
993 | sonoCOF-H7 | sonoCOF-H7 | 2D | hcb | J. Am. Chem. Soc., 2022, 144, 22, 9902-9909 | 0.53473 | 15.30081 | 15.88117 | 1250.27002 | 2338.1499 | 0.71777 | 1.34231 | twisted
994 | sonoCOF-I1 | sonoCOF-I1 | 2D | hcb | J. Am. Chem. Soc., 2022, 144, 22, 9902-9909 | 0.70184 | 11.95199 | 12.39965 | 1163.02002 | 1657.10999 | 0.633 | 0.90192 | flat
995 | sonoCOF-I10 | sonoCOF-I10 | 2D | hcb | J. Am. Chem. Soc., 2022, 144, 22, 9902-9909 | 0.64746 | 14.55538 | 14.96674 | 1185.03003 | 1830.27002 | 0.64517 | 0.99646 | wavy
996 | sonoCOF-I2 | sonoCOF-I2 | 2D | hcb | J. Am. Chem. Soc., 2022, 144, 22, 9902-9909 | 0.8072 | 11.04699 | 11.51339 | 1196.69995 | 1482.54004 | 0.61753 | 0.76503 | flat
997 | sonoCOF-I5 | sonoCOF-I5 | 2D | hcb | J. Am. Chem. Soc., 2022, 144, 22, 9902-9909 | 0.66071 | 16.38902 | 16.70831 | 1168.17004 | 1768.05005 | 0.67885 | 1.02745 | flat
998 | sonoCOF-I6 | sonoCOF-I6 | 2D | hcb | J. Am. Chem. Soc., 2022, 144, 22, 9902-9909 | 0.50938 | 23.80875 | 24.04419 | 999.38702 | 1961.95996 | 0.74648 | 1.46546 | flat
999 | sonoCOF-I8 | sonoCOF-I8 | 2D | hcb | J. Am. Chem. Soc., 2022, 144, 22, 9902-9909 | 1.07928 | 9.30235 | 9.70987 | 1163.53003 | 1078.06006 | 0.54228 | 0.50245 | flat
[5 empty] | J. Am. Chem. Soc., 2022, 144, 22, 9902-9909 | 0.67739 | 13.98106 | 14.42788 | 1215.47998 | 1794.37 | 0.64235 | 0.94828 | wavy
1001 | sonoCOF-J1 | sonoCOF-J1 | 2D | hcb | J. Am. Chem. Soc., 2022, 144, 22, 9902-9909 | 0.55001 | 12.82785 | 12.97573 | 1451.56995 | 2639.15991 | 0.71073 | 1.29221 | twisted
1002 | sonoCOF-J11 | sonoCOF-J11 | 2D | sql | J. Am. Chem. Soc., 2022, 144, 22, 9902-9909 | 1.4193 | 4.30224 | 5.01582 | 249.70399 | 175.93401 | 0.31733 | 0.22358 | twisted
1003 | sonoCOF-J2 | sonoCOF-J2 | 2D | hcb | J. Am. Chem. Soc., 2022, 144, 22, 9902-9909 | 0.60801 | 15.09757 | 15.13734 | 1235.98999 | 2032.84998 | 0.66488 | 1.09354 | twisted
1004 | sonoCOF-J3 | sonoCOF-J3 | 2D | sql | J. Am. Chem. Soc., 2022, 144, 22, 9902-9909 | 1.65647 | 6.83869 | 7.32991 | 538.84698 | 325.29901 | 0.3252 | 0.19632 | flat
1005 | sonoCOF-J4 | sonoCOF-J4 | 2D | sql | J. Am. Chem. Soc., 2022, 144, 22, 9902-9909 | 1.20339 | 2.75791 | 3.90152 | 0 | 0 | 0.45187 | 0.3755 | twisted
1006 | sonoCOF-K1 | sonoCOF-K1 | 2D | hcb | J. Am. Chem. Soc., 2022, 144, 22, 9902-9909 | 0.54754 | 12.96272 | 13.11094 | 1454.43005 | 2656.30005 | 0.71898 | 1.31311 | twisted
1007 | sonoCOF-K11 | sonoCOF-K11 | 2D | sql | J. Am. Chem. Soc., 2022, 144, 22, 9902-9909 | 1.16434 | 4.6361 | 5.26594 | 290.091 | 249.146 | 0.38868 | 0.33382 | wavy
1008 | sonoCOF-K2 | sonoCOF-K2 | 2D | hcb | J. Am. Chem. Soc., 2022, 144, 22, 9902-9909 | 0.4997 | 12.5052 | 12.90815 | 1976.73999 | 3955.8501 | 0.75043 | 1.50176 | flat
1009 | sonoCOF-K3 | sonoCOF-K3 | 2D | sql | J. Am. Chem. Soc., 2022, 144, 22, 9902-9909 | 1.02731 | 8.45095 | 8.99807 | 598.29199 | 582.38898 | 0.4565 | 0.44437 | flat
1010 | sonoCOF-K4 | sonoCOF-K4 | 2D | sql | J. Am. Chem. Soc., 2022, 144, 22, 9902-9909 | 1.14582 | 3.34334 | 3.90287 | 0 | 0 | 0.45802 | 0.39973 | twisted
1011 | Am-COF-BFTPD-MDA-AA | Am-COF-BFTPD-MDA with AA stacking | 2D | sql | J. Am. Chem. Soc., 2022, 144, 3, 1138-1143 | 0.64923 | 10.09825 | 10.71078 | 1424.66003 | 2194.38989 | 0.67296 | 1.03655 | twisted
1012 | Am-COF-BTCA-TATTA-AA | Am-COF-BTCA-TATTA with AA stacking | 2D | hcb | J. Am. Chem. Soc., 2022, 144, 3, 1138-1143 | 0.83732 | 11.67428 | 11.91309 | 1199.12 | 1432.08997 | 0.59885 | 0.71519 | wavy
1013 | Am-COF-ETTA-TPA-AA | Am-COF-ETTA-TPA with AA stacking | 2D | kgm | J. Am. Chem. Soc., 2022, 144, 3, 1138-1143 | 0.48828 | 27.35824 | 27.67435 | 1163.80005 | 2383.44995 | 0.7533 | 1.54275 | twisted
1014 | Am-COF-PTTA-TPA-AA | Am-COF-PTTA-TPA with AA stacking | 2D | sql | J. Am. Chem. Soc., 2022, 144, 3, 1138-1143 | 0.48836 | 18.34351 | 18.44285 | 1216.91003 | 2491.8501 | 0.75882 | 1.55383 | twisted
1015 | Am-COF-QPTA-PDA-AA | Am-COF-QPTA-PDA with AA stacking | 2D | kgm | J. Am. Chem. Soc., 2022, 144, 3, 1138-1143 | 0.69674 | 20.91812 | 21.18252 | 1123.01001 | 1611.79004 | 0.65205 | 0.93585 | wavy
1016 | Am-COF-TFPPy-BD-AA | Am-COF-TFPPy-BD with AA stacking | 2D | sql | J. Am. Chem. Soc., 2022, 144, 3, 1138-1143 | 0.51163 | 20.22806 | 20.35736 | 1127.57996 | 2203.90991 | 0.73825 | 1.44294 | twisted
1017 | Am-COF-TFPPy-PDA-AA | Am-COF-TFPPy-PDA with AA stacking | 2D | sql | J. Am. Chem. Soc., 2022, 144, 3, 1138-1143 | 0.36818 | 20.27166 | 20.57048 | 1248.46997 | 3390.95996 | 0.81716 | 2.21948 | twisted
1018 | Im-COF-BFTPD-MDA-AA | Im-COF-BFTPD-MDA with AA stacking | 2D | sql | J. Am. Chem. Soc., 2022, 144, 3, 1138-1143 | 0.62239 | 10.81243 | 11.13112 | 1389.75 | 2232.8999 | 0.66604 | 1.07012 | twisted
1019 | Im-COF-BTCA-TATTA-AA | Im-COF-BTCA-TATTA with AA stacking | 2D | hcb | J. Am. Chem. Soc., 2022, 144, 3, 1138-1143 | 0.78473 | 11.16511 | 11.60275 | 1227.63 | 1564.40002 | 0.608 | 0.77479 | flat
1020 | Im-COF-ETTA-TPA-AA | Im-COF-ETTA-TPA with AA stacking | 2D | kgm | J. Am. Chem. Soc., 2022, 144, 3, 1138-1143 | 0.45517 | 25.61195 | 25.94027 | 1191.65002 | 2618.06006 | 0.76404 | 1.6786 | twisted
1021 | Im-COF-QPTA-PDA-AA | Im-COF-QPTA-PDA with AA stacking | 2D | kgm | J. Am. Chem. Soc., 2022, 144, 3, 1138-1143 | 0.62911 | 21.72425 | 21.99674 | 1163.95996 | 1850.16003 | 0.67096 | 1.06652 | wavy
1022 | Im-COF-TFPPy-BD-AA | Im-COF-TFPPy-BD with AA stackin | 2D | sql | J. Am. Chem. Soc., 2022, 144, 3, 1138-1143 | 0.47916 | 20.07457 | 20.23291 | 1149.72998 | 2399.48999 | 0.74721 | 1.55943 | twisted
1023 | Im-COF-TFPPy-PDA-AA | Im-COF-TFPPy-PDA with AA stacking | 2D | sql | J. Am. Chem. Soc., 2022, 144, 3, 1138-1143 | 0.34129 | 20.16872 | 20.54683 | 1270.21997 | 3721.8501 | 0.82627 | 2.42105 | twisted
1024 | V-2D-COF-NO1 | v-2D-COF-NO1 with serrated stacking mode | 2D | hcb | J. Am. Chem. Soc., 2022, 144, 30, 13953-13960 | 0.55648 | 20.40989 | 20.68854 | 1145.92004 | 2059.23999 | 0.73342 | 1.31797 | flat
1025 | V-2D-COF-NO2 | v-2D-COF-NO2 with serrated stacking mode | 2D | hcb | J. Am. Chem. Soc., 2022, 144, 30, 13953-13960 | 0.55241 | 20.28648 | 20.57498 | 1140.02002 | 2063.70996 | 0.73676 | 1.33372 | flat
1026 | COF-38 | COF-38 | 2D | sql | J. Am. Chem. Soc., 2022, 144, 4, 1539-1544 | 0.24615 | 16.27366 | 22.3647 | 1710.58997 | 6949.5 | 0.86976 | 3.53351 | twisted
1027 | COF-39 | COF-39 | 2D | sql | J. Am. Chem. Soc., 2022, 144, 4, 1539-1544 | 0.22302 | 20.90022 | 25.40356 | 1490.76001 | 6684.52002 | 0.8816 | 3.95306 | twisted
1028 | TCOF-AA | TCOF with AA slipped stacking. | 2D | bex | J. Am. Chem. Soc., 2022, 144, 4, 1861-1871 | 0.57798 | 13.56517 | 13.92338 | 1275.92004 | 2207.56006 | 0.71518 | 1.23739 | twisted
1029 | TCOF-AB | TCOF with AB slipped stacking. | 2D | bex | J. Am. Chem. Soc., 2022, 144, 4, 1861-1871 | 0.72341 | 6.30676 | 7.93723 | 1771.95996 | 2449.46997 | 0.64283 | 0.88862 | wavy
1030 | Py-Bde-COF | Py-Bde-COF | 2D | kgm | J. Am. Chem. Soc., 2022, 144, 40, 18218-18222 | 0.44905 | 36.72204 | 36.88161 | 1002.45001 | 2232.3999 | 0.76296 | 1.69907 | twisted
1031 | LZU-191-AA | the unit cell of LZU-191 AA stacking | 2D | hcb | J. Am. Chem. Soc., 2022, 144, 41, 18750-18755 | 0.48954 | 27.79588 | 27.99377 | 931.46002 | 1902.71997 | 0.76861 | 1.57006 | flat
1032 | TAPB-OMeTA-AA | TAPB-OMeTA COF in AA stacking structure. | 2D | hcb | J. Am. Chem. Soc., 2022, 144, 44, 20363-20371 | 0.41109 | 27.48123 | 27.73623 | 987.612 | 2402.40991 | 0.7838 | 1.90662 | twisted
1033 | TA-Por-sp2-COF | TA-Por-sp2-COF | 2D | hcb | J. Am. Chem. Soc., 2022, 144, 51, 23396-23404 | 0.25176 | 14.06591 | 17.48935 | 1706.93005 | 6779.91016 | 0.87428 | 3.47262 | twisted
1034 | COF-TPDA-PMDA | COF TPDA-PMDA | 2D | kgm | J. Am. Chem. Soc., 2022, 144, 51, 23534-23542 | 0.59436 | 25.7257 | 26.05475 | 1186.75 | 1996.68005 | 0.72011 | 1.21157 | twisted
1035 | COF-Py-BPTA-AA | COFPy-BPTA with AA stacking | 2D | sql | J. Am. Chem. Soc., 2022, 144, 6, 2488-2494 | 0.69156 | 12.82315 | 13.24089 | 1348.54004 | 1950 | 0.63854 | 0.92334 | twisted
1036 | CQ-COF-Py-BPTA-AA | CQ-COFPy-BPTA with AA stacking | 2D | sql | J. Am. Chem. Soc., 2022, 144, 6, 2488-2494 | 0.71071 | 14.28146 | 14.41124 | 1230.69995 | 1731.64001 | 0.65449 | 0.9209 | twisted
1037 | CQ-COF-TAPB-BPTA-AA | CQ-COFTAPB-BPTA with AA stacking | 2D | hcb | J. Am. Chem. Soc., 2022, 144, 6, 2488-2494 | 0.55319 | 26.60232 | 26.75592 | 963.479 | 1741.68005 | 0.73021 | 1.32 | wavy
[5 empty] | J. Am. Chem. Soc., 2022, 144, 7, 2873-2878 | 1.413 | 8.26802 | 8.7788 | 887.42297 | 628.04199 | 0.45823 | 0.3243 | flat
[5 empty] | J. Am. Chem. Soc., 2022, 144, 7, 2873-2878 | 1.41755 | 8.26807 | 8.77889 | 887.00702 | 625.73297 | 0.46221 | 0.32606 | flat
1040 | N-TAPB-MeTA-AA | AA stacking N-TAPB-MeTA | 2D | hcb | J. Am. Chem. Soc., 2022, 144, 7, 3192-3199 | 0.40702 | 28.45137 | 28.6383 | 934.95599 | 2297.08008 | 0.78567 | 1.9303 | twisted
1041 | N-TAPB-OMeTA-AA | AA stacking N-TAPB-OMeTA | 2D | hcb | J. Am. Chem. Soc., 2022, 144, 7, 3192-3199 | 0.45077 | 26.46686 | 26.60218 | 1033.93994 | 2293.70996 | 0.76881 | 1.70554 | twisted
1042 | TAPB-MeTA-AA | AA stacking TAPB-MeTA | 2D | hcb | J. Am. Chem. Soc., 2022, 144, 7, 3192-3199 | 0.39363 | 28.496 | 28.72074 | 931.02502 | 2365.23999 | 0.7871 | 1.99961 | twisted
1043 | TAPB-OMeTA-H-AB | quasi-AB stacking TAPB-OMeTA-H in CDCl3 | 2D | hcb | J. Am. Chem. Soc., 2022, 144, 7, 3192-3199 | 0.55778 | 11.27749 | 11.80096 | 1288.10999 | 2309.34009 | 0.70617 | 1.26603 | twisted
1044 | COF-BPDA | COF-BPDA | 2D | sql | J. Am. Chem. Soc., 2022, 144, 8, 3653-3659 | 0.73993 | 11.7173 | 12.12669 | 1328.88 | 1795.95996 | 0.61978 | 0.83763 | wavy
1045 | COF-DFB | COF-DFB | 2D | sql | J. Am. Chem. Soc., 2022, 144, 8, 3653-3659 | 0.81868 | 9.5463 | 10.04018 | 1142.33997 | 1395.33997 | 0.57108 | 0.69756 | flat
1049 | BDF-COF-A2-AA | BDF-COF-A2-Eclipsed | 2D | hcb | J. Energy Chem., 2022, 65, 490-496 | 0.99907 | 14.81097 | 14.92841 | 1232.35999 | 1233.51001 | 0.58093 | 0.58147 | flat
1050 | BDF-COF-A4-AA | BDF-COF-A4-Eclipsed | 2D | hcb | J. Energy Chem., 2022, 65, 490-496 | 1.12804 | 10.64072 | 10.81544 | 668.92297 | 592.99597 | 0.51169 | 0.45361 | flat
1051 | BDF-COF-A4-AB | BDF-COF-A4-Staggered | 2D | hcb | J. Energy Chem., 2022, 65, 490-496 | 1.12804 | 3.53337 | 3.94178 | 0 | 0 | 0.51174 | 0.45365 | flat
1052 | BDF-COF-A6-AA | BDF-COF-A6-Eclipsed | 2D | hcb | J. Energy Chem., 2022, 65, 490-496 | 1.26917 | 5.32018 | 5.76816 | 123.46 | 97.2759 | 0.41908 | 0.3302 | flat
1053 | JNU-3 | JNU-3 | 2D | hcb | J. Hazard. Mater., 2022, 427, 128156 | 0.56829 | 23.13422 | 23.19929 | 1086.04004 | 1911.05005 | 0.75684 | 1.33178 | wavy
1054 | JNU-4 | JNU-4 | 2D | hcb | J. Hazard. Mater., 2022, 427, 128156 | 0.43238 | 31.68303 | 31.88818 | 919.44598 | 2126.5 | 0.80799 | 1.86872 | flat
1057 | NKCOF-15-AA | NKCOF-15calculated based on the AA-stacking mode | 2D | sql | J. Mater. Chem. A., 2021, 9, 27434-27441 | 0.63689 | 13.7004 | 13.87013 | 1245.97998 | 1956.37 | 0.65978 | 1.03594 | twisted
1058 | COF-NUST-31 | COF-NUST-31 | 2D | hcb | J. Mater. Chem. A., 2022, 10, 17624-17632 | 0.6717 | 16.7608 | 17.06886 | 1090.14001 | 1622.94995 | 0.68023 | 1.0127 | twisted
1059 | COF-NUST-32 | COF-NUST-32 | 2D | hcb | J. Mater. Chem. A., 2022, 10, 17624-17632 | 0.67418 | 16.08173 | 16.39922 | 1147.84998 | 1702.57996 | 0.6732 | 0.99855 | wavy
1060 | COF-NUST-33 | COF-NUST-33 | 2D | hcb | J. Mater. Chem. A., 2022, 10, 17624-17632 | 0.67474 | 13.35914 | 13.87825 | 1266.95996 | 1877.69995 | 0.67548 | 1.00109 | wavy
1061 | DhaTph-COOH | DhaTph-COOH | 2D | sql | J. Mater. Chem. A., 2022, 10, 3346-3358 | 0.73244 | 18.16138 | 18.57656 | 1011.84003 | 1381.45996 | 0.65487 | 0.89409 | twisted
1062 | TJU-1 | TJU-1 | 2D | hcb | J. Mater. Chem. A., 2022, 10, 7146-7154 | 0.60077 | 8.73344 | 8.99338 | 1689.81995 | 2812.76001 | 0.6845 | 1.13938 | twisted
1063 | F-TBT-COF | F-TBT-COF | 2D | hcb | J. Mater. Chem. A., 2022, 10, 7165-7172 | 0.60263 | 16.09055 | 16.41102 | 1309.16003 | 2172.3999 | 0.69827 | 1.1587 | flat
1064 | MeO-TBT-COF | MeO-TBT-COF | 2D | hcb | J. Mater. Chem. A., 2022, 10, 7165-7172 | 0.63881 | 13.32141 | 13.58094 | 1406.05005 | 2201.05005 | 0.66701 | 1.04415 | flat
1065 | TBT-COF | TBT-COF | 2D | hcb | J. Mater. Chem. A., 2022, 10, 7165-7172 | 0.54746 | 15.89514 | 16.21864 | 1275.18005 | 2329.27002 | 0.70734 | 1.29204 | flat
1067 | TAB-TFB-COF-AA | the AA-stacking mode of TAB-TFB-COF | 2D | hcb | J. Mater. Chem. A., 2022, 10, 17691-17698 | 1.01327 | 10.50966 | 10.88225 | 1227.41003 | 1211.33997 | 0.56494 | 0.55754 | twisted
1068 | TAB-TFB-COF-AB | the AB-stacking mode of TAB-TFB-COF | 2D | hcb | J. Mater. Chem. A., 2022, 10, 17691-17698 | 0.98445 | 2.78682 | 4.84746 | 0 | 0 | 0.53416 | 0.5426 | twisted
1069 | TAB-TFP-COF-AA | the AA-stacking mode of TAB-TFP-COF | 2D | hcb | J. Mater. Chem. A., 2022, 10, 17691-17698 | 1.13337 | 10.09598 | 10.41161 | 1151.21997 | 1015.75 | 0.538 | 0.47469 | twisted
1070 | TAB-TFP-COF-AB | AB-stacking mode of TAB-TFP-COF | 2D | hcb | J. Mater. Chem. A., 2022, 10, 17691-17698 | 1.08954 | 2.74111 | 4.65642 | 0 | 0 | 0.51225 | 0.47015 | twisted
1071 | COF3 | COF3 | 2D | hcb | J. Mater. Chem. C., 2021, 9, 8562-8569 | 0.32855 | 37.95505 | 38.11392 | 803.487 | 2445.57007 | 0.82333 | 2.50596 | flat
1072 | CZ-DHZ-COF-AA | the AA-stacking mode of CZ-DHZ-COF | 2D | hcb | J. Mater. Chem. C., 2022, 10, 3553-3559 | 0.73464 | 9.61963 | 10.0463 | 1197.19995 | 1629.63 | 0.61465 | 0.83666 | twisted
1073 | Me3TFB_Me2BD-AA | Me3TFB_Me2BD-eclipsed | 2D | hcb | J. Phys. Chem. C., 2022, 126, 50, 21338-21347 | 0.53701 | 21.06316 | 21.2649 | 1006.15002 | 1873.62 | 0.70724 | 1.317 | twisted
1074 | Me3TFB_Me2BD-AB | Me3TFB_Me2BD-staggered | 2D | hcb | J. Phys. Chem. C., 2022, 126, 50, 21338-21347 | 0.58079 | 6.90821 | 7.42557 | 1751.09998 | 3015.04004 | 0.68264 | 1.17537 | twisted
1075 | Me3TFB_Me2PA-AA | Me3TFB_Me2PA-eclipsed | 2D | hcb | J. Phys. Chem. C., 2022, 126, 50, 21338-21347 | 0.75963 | 4.46363 | 5.16384 | 1065.21997 | 1402.28003 | 0.58487 | 0.76994 | twisted
1076 | Me3TFB_Me2PA-AB | Me3TFB_Me2PA-staggered | 2D | hcb | J. Phys. Chem. C., 2022, 126, 50, 21338-21347 | 0.704 | 13.77472 | 13.95562 | 1071.23999 | 1521.65002 | 0.61202 | 0.86935 | twisted
1077 | Me3TFB_Me4BD-AA | Me3TFB_Me4BD-eclipsed | 2D | hcb | J. Phys. Chem. C., 2022, 126, 50, 21338-21347 | 0.57085 | 21.43706 | 21.62341 | 976.21899 | 1710.10999 | 0.68381 | 1.19788 | twisted
1078 | Me3TFB_Me4BD-AB | Me3TFB_Me4BD-staggered | 2D | hcb | J. Phys. Chem. C., 2022, 126, 50, 21338-21347 | 0.59782 | 6.90329 | 7.55672 | 2334.55005 | 3905.12012 | 0.66876 | 1.11867 | twisted
1079 | Me3TFB_Me4PA-AA | Me3TFB_Me4PA-eclipsed | 2D | hcb | J. Phys. Chem. C., 2022, 126, 50, 21338-21347 | 0.78225 | 13.8426 | 14.01935 | 1040.17004 | 1329.70996 | 0.56427 | 0.72134 | twisted
1080 | Me3TFB_Me4PA-AB | Me3TFB_Me4PA-staggered | 2D | hcb | J. Phys. Chem. C., 2022, 126, 50, 21338-21347 | 0.8269 | 4.4769 | 5.1493 | 1106 | 1337.52002 | 0.54077 | 0.65397 | twisted
1081 | TFB_Me2BD-AA | TFB_Me2BD-eclipsed | 2D | hcb | J. Phys. Chem. C., 2022, 126, 50, 21338-21347 | 0.48733 | 20.93484 | 21.11561 | 1120.85999 | 2299.96997 | 0.73834 | 1.51506 | flat
1082 | TFB_Me2BD-AB | TFB_Me2BD-staggered | 2D | hcb | J. Phys. Chem. C., 2022, 126, 50, 21338-21347 | 0.50846 | 7.02218 | 7.77964 | 2626.69995 | 5165.9502 | 0.72609 | 1.428 | flat
1083 | TFB_Me2PA-AA | TFB_Me2PA-eclipsed | 2D | hcb | J. Phys. Chem. C., 2022, 126, 50, 21338-21347 | 0.61522 | 13.88238 | 14.30516 | 1284.53003 | 2087.93994 | 0.6698 | 1.08872 | flat
1084 | TFB_Me2PA-AB | TFB_Me2PA-staggered | 2D | hcb | J. Phys. Chem. C., 2022, 126, 50, 21338-21347 | 0.68902 | 4.74494 | 5.72064 | 1301.56006 | 1888.98999 | 0.63091 | 0.91566 | flat
1085 | TFB_Me4BD-AA | TFB_Me4BD-eclipsed | 2D | hcb | J. Phys. Chem. C., 2022, 126, 50, 21338-21347 | 0.52163 | 21.48188 | 21.67546 | 1056.93005 | 2026.19995 | 0.71537 | 1.3714 | flat
1086 | TFB_Me4BD-AB | TFB_Me4BD-staggered | 2D | hcb | J. Phys. Chem. C., 2022, 126, 50, 21338-21347 | 0.55068 | 6.98333 | 7.50023 | 2542.92993 | 4617.81006 | 0.69896 | 1.26927 | flat
1087 | TFB_Me4PA-AA | TFB_Me4PA-eclipsed | 2D | hcb | J. Phys. Chem. C., 2022, 126, 50, 21338-21347 | 0.69646 | 13.88587 | 14.13285 | 1034.58997 | 1485.48999 | 0.62013 | 0.8904 | flat
1088 | TFB_Me4PA-AB | TFB_Me4PA-staggered | 2D | hcb | J. Phys. Chem. C., 2022, 126, 50, 21338-21347 | 0.75568 | 4.52883 | 5.28413 | 1352.90002 | 1790.30005 | 0.58782 | 0.77786 | flat
1089 | COF-TAPA-BTPA-AA | COFTAPA-BTPA AA stacking model | 2D | hcb | J. Phys. Chem. Lett., 2022, 13, 6, 1398-1405 | 0.53847 | 16.50007 | 16.78598 | 1205.22998 | 2238.26001 | 0.72317 | 1.34301 | flat
1090 | COF-TAPA-BTPA-AB | COFTAPA-BTPA AB stacking model (Staggered) | 2D | hcb | J. Phys. Chem. Lett., 2022, 13, 6, 1398-1405 | 0.56247 | 6.64826 | 7.45566 | 2253.92993 | 4007.20996 | 0.70798 | 1.2587 | twisted
1091 | COF-TAPB-BTPA-AA | COFTAPA-BTPA AA stacking | 2D | hcb | J. Phys. Chem. Lett., 2022, 13, 6, 1398-1405 | 0.55703 | 18.13687 | 18.27795 | 1159.67004 | 2081.87988 | 0.7114 | 1.27713 | twisted
1092 | COF-TAPB-BTPA-AB | COF-TAPB-BTPA AB stacking model (Staggered) | 2D | hcb | J. Phys. Chem. Lett., 2022, 13, 6, 1398-1405 | 0.58656 | 7.38542 | 8.49069 | 1815 | 3094.32007 | 0.69111 | 1.17825 | twisted
1093 | COF-TTA-BTPA-AA | COFTTA-BTPA AA stacking model (Eclipsed) | 2D | hcb | J. Phys. Chem. Lett., 2022, 13, 6, 1398-1405 | 0.32885 | 17.21234 | 18.16047 | 1589.84998 | 4834.60986 | 0.83212 | 2.53041 | wavy
1094 | COF-TTA-BTPA-AB | COFTTA-BTPA AB stacking model (Staggered) | 2D | hcb | J. Phys. Chem. Lett., 2022, 13, 6, 1398-1405 | 0.6577 | 6.97359 | 7.68236 | 1633.30005 | 2483.36011 | 0.66703 | 1.01419 | twisted
1095 | JUC-505 | JUC-505 | 2D | hcb | J.Mater.Sci.,2022, 57,6282-6292 | 0.90679 | 13.60227 | 13.95952 | 1283.71997 | 1415.68005 | 0.60329 | 0.66531 | flat
1096 | JUC-505-COOH | JUC-505-COOH | 2D | hcb | J.Mater.Sci.,2022, 57,6282-6292 | 1.00926 | 13.56414 | 13.94321 | 1198.23999 | 1187.25 | 0.57403 | 0.56877 | flat
1097 | JUC-505-H | JUC-505-H | 2D | hcb | J.Mater.Sci.,2022, 57,6282-6292 | 0.7719 | 17.42776 | 17.73772 | 1059.83997 | 1373.03003 | 0.65979 | 0.85476 | flat
1098 | COF2-AA | COF 2 with AA stacking. | 2D | hcb | JACS Au 2023, 3, 1, 239–251 | 0.49623 | 24.69036 | 24.85895 | 1001.34998 | 2017.91003 | 0.76169 | 1.53494 | twisted
1099 | COF3-AA | COF 3 with AA stacking. | 2D | hcb | JACS Au 2023, 3, 1, 239–251 | 0.52755 | 21.27445 | 21.4904 | 1046.80005 | 1984.28003 | 0.74353 | 1.40941 | twisted
1100 | NAHA-Tp-AA | NAHA-Tp | 2D | hcb | J. Catal., 2020, 392, 49–55 | 0.74141 | 17.71221 | 18.00237 | 1067.76001 | 1440.18005 | 0.65694 | 0.88608 | flat
1103 | Tf-DHzOH | Tf-DHzOH | 2D | hcb | J. Chromatogr. A., 2022, 1661, 462681 | 0.47354 | 21.21701 | 21.56495 | 1168.93994 | 2468.51001 | 0.77708 | 1.64099 | flat
1104 | TpBpy | TpBpy | 2D | hcb | J. Colloid Interface Sci., 2022, 606, 1617-1626 | 0.3247 | 20.73549 | 21.70882 | 1754.89001 | 5404.62012 | 0.85847 | 2.64387 | flat
1105 | TpPy | TpPy | 2D | hcb | J. Colloid Interface Sci., 2022, 606, 1617-1626 | 0.23848 | 20.2065 | 21.21409 | 872.00702 | 1958.01001 | 0.86448 | 3.62502 | flat
1106 | COF-SQ | COF-SQ | 2D | hcb | J. Colloid Interface Sci., 2022, 608, 652-661 | 0.46866 | 27.1647 | 27.37684 | 942.70099 | 2011.48999 | 0.76805 | 1.63883 | flat
1107 | COF-SQ-Ph | COF-SQ-Ph | 2D | hcb | J. Colloid Interface Sci., 2022, 608, 652-661 | 0.70304 | 23.66901 | 23.90959 | 849.46802 | 1208.28003 | 0.65128 | 0.92638 | flat
1108 | Tp-BDOH | Tp-BDOH | 2D | hcb | J. Environ. Chem. Eng., 2022, 10, 107666 | 0.56625 | 21.69109 | 21.88357 | 1058.18994 | 1868.78003 | 0.72506 | 1.28046 | twisted
1109 | TAPT-DMTP-COF-AA | TAPT-DMTP-COF (AA-stacking mode) | 2D | hcb | J. Hazard. Mater., 2021, 403, 123917 | 0.46379 | 26.22353 | 26.44099 | 1023.04999 | 2205.83008 | 0.76312 | 1.64538 | twisted
1110 | TAPT-DMTP-COF-AB | TAPT-DMTP-COF (AB-stacking mode) | 2D | hcb | J. Hazard. Mater., 2021, 403, 123917 | 0.52618 | 11.2319 | 12.35077 | 1617.33997 | 3073.72998 | 0.7277 | 1.38298 | twisted
1111 | COF-CN-AA | COF-CN with AA packing | 2D | hcb | J. Hazard. Mater., 2022, 423, 127226 | 0.67213 | 15.26024 | 15.44807 | 1166.81006 | 1735.98999 | 0.64532 | 0.96011 | twisted
1112 | COF-NH2-AA | COF-NH2 with AA packing | 2D | hcb | J. Hazard. Mater., 2022, 423, 127226 | 0.53953 | 15.62893 | 15.71415 | 1168.06006 | 2164.95996 | 0.69967 | 1.29681 | wavy
1113 | APCOF-1 | APCOF-1 | 2D | sql | J. Hazard. Mater., 2022, 433, 128831 | 0.75155 | 11.16047 | 12.15986 | 1425.33997 | 1896.54004 | 0.62145 | 0.82689 | twisted
1114 | TB-DA-COF-AA | TB-DA COF with AA stacking mode | 2D | hcb | J. Membr. Sci., 2022, 652, 120494 | 0.45115 | 25.82136 | 26.07795 | 981.77002 | 2176.13989 | 0.77264 | 1.7126 | twisted
1115 | TB-DA-COF-AB | TB-DA COF with AB stacking mode | 2D | hcb | J. Membr. Sci., 2022, 652, 120494 | 0.4142 | 13.89127 | 14.19356 | 1626.25 | 3926.20996 | 0.76724 | 1.85233 | twisted
1116 | Dpy-TFPB | Dpy-TFPB | 2D | kgd | J. Photoch. Photobio. A., 2021, 421, 113528 | 0.65345 | 14.86182 | 15.21953 | 1189.29004 | 1820.01001 | 0.66904 | 1.02385 | flat
1117 | Bpda-BthCOF-AA | Bpda-BthCOF-AA | 2D | hcb | J. Solid State Chem., 2021, 302, 122421 | 0.39937 | 29.51295 | 29.69909 | 904.78198 | 2265.5 | 0.80347 | 2.01182 | flat
1118 | Bpda-BthCOF-AB | Bpda-BthCOF-AB | 2D | hcb | J. Solid State Chem., 2021, 302, 122421 | 0.42934 | 12.63345 | 12.99694 | 1776.44995 | 4137.66016 | 0.79073 | 1.84175 | flat
1121 | T-COF-CF3-AA | the unit cell of T-COF-CF3 with AA stacking | 2D | hcb | Macromol. Rapid Commun., 2022, 2200641 | 0.38315 | 34.05192 | 34.27396 | 872.40302 | 2276.8999 | 0.82333 | 2.14882 | twisted
1122 | T-COF-CH3-AA | the unit cell of T-COF-CH3 with AA stacking | 2D | hcb | Macromol. Rapid Commun., 2022, 2200641 | 0.34461 | 35.58693 | 35.77068 | 828.10602 | 2403.03003 | 0.81776 | 2.37301 | twisted
1123 | T-COF-H-AA | the unit cell of T-COF-H with AA stacking | 2D | hcb | Macromol. Rapid Commun., 2022, 2200641 | 0.33381 | 38.21317 | 38.37151 | 802.35199 | 2403.59009 | 0.82711 | 2.47775 | twisted
1124 | TPB-DPPA-COF | TPB-DPPA-COF | 2D | hcb | Macromol. Rapid Commun., 2022, 2200678 | 0.54858 | 16.87389 | 17.30893 | 1579.44995 | 2879.18994 | 0.72873 | 1.3284 | twisted
1125 | TFPPer-TAPPer-COF-AA | the AA-stacking mode of TFPPer-TAPPer-COF | 2D | sql | Macromol. Rapid Commun., 2022, 2200715 | 0.7618 | 13.25722 | 13.64902 | 1144.53003 | 1502.41003 | 0.61548 | 0.80793 | flat
1126 | PICOF-1-AA | PICOF-1 eclipsed conformation | 2D | sql | Macromol. Rapid Commun., 2022, 2200782 | 0.71491 | 15.90792 | 16.27152 | 1171.18994 | 1638.22998 | 0.66198 | 0.92596 | twisted
1127 | PICOF-1-AB | PICOF-1 staggered conformation. | 2D | sql | Macromol. Rapid Commun., 2022, 2200782 | 0.9107 | 5.6043 | 6.59974 | 921.20001 | 1011.53003 | 0.57112 | 0.62712 | twisted
1128 | BPTD-COF | BPTD-COF | 2D | triangular | Macromol. Rapid Commun., 2023, 2200894 | 0.75139 | 10.31026 | 11.05746 | 1266.66003 | 1685.76001 | 0.60518 | 0.80541 | twisted
1129 | TAPT-DHNDA | TAPT-DHNDA | 2D | hcb | Mater. Today Chem., 2022, 100707 | 0.45002 | 29.20821 | 29.4063 | 908.25598 | 2018.25 | 0.77841 | 1.72972 | flat
1130 | Dpy-Bt-COF | Dpy-Bt-COF | 2D | hcb | Microchem. J., 2021, 170, 106764 | 0.33016 | 22.92308 | 23.2834 | 1170.73999 | 3545.96997 | 0.83272 | 2.52217 | twisted
1131 | COF-TFPB-DB | COF-TFPB-DB | 2D | kgm | Microchim. Acta., 2021, 188, 235 | 0.39726 | 27.51112 | 27.78086 | 1200.76001 | 3022.6001 | 0.80616 | 2.0293 | twisted
1132 | Pyaph-COF-AA | Pyaph-COF with AA-stacking. | 2D | sql | Micropor. Mesopor. Mater., 2023, 348, 112408 | 0.51996 | 18.99926 | 19.12503 | 1160.82996 | 2232.54004 | 0.73207 | 1.40794 | twisted
1133 | Pythz-COF-AA | Pythz-COF with AA-stacking. | 2D | sql | Micropor. Mesopor. Mater., 2023, 348, 112408 | 0.49645 | 21.9532 | 22.25008 | 1091.57996 | 2198.76001 | 0.75079 | 1.51231 | twisted
1134 | TFPT-HZ-COF | TFPT-HZ-COF | 2D | hcb | Micropor. Mesopor. Mater., 2022, 331, 111623 | 0.48559 | 22.81988 | 23.0568 | 1027.31006 | 2115.6001 | 0.75067 | 1.5459 | flat
1135 | TFT-HZ-COF | TFT-HZ-COF | 2D | hcb | Micropor. Mesopor. Mater., 2022, 331, 111623 | 0.39789 | 26.59669 | 26.74027 | 1089.56006 | 2738.33008 | 0.79612 | 2.00084 | wavy
1136 | Azo-COF-AA | AA stacking mode of Azo-COF | 2D | sql | Nano Res., 2022, 15, 4569-4574 | 0.43524 | 23.49647 | 23.59867 | 1061.25 | 2438.33008 | 0.77523 | 1.78117 | twisted
1137 | Tp-COF-AA | AA stacking mode of Tp-COF | 2D | sql | Nano Res., 2022, 15, 4569-4574 | 0.41541 | 25.87958 | 26.06961 | 986.06702 | 2373.72998 | 0.7833 | 1.88562 | twisted
1138 | BHU-1-AA | simulated AA stacking crystal structure of BHU-1 | 2D | hcb | Nanomaterials, 2022, 12, 499 | 0.67999 | 14.88605 | 15.60342 | 910.78998 | 1339.42004 | 0.62419 | 0.91794 | twisted
1139 | BHU-1-AB | simulated AB stacking crystal structure of BHU-1 | 2D | hcb | Nanomaterials, 2022, 12, 499 | 0.45298 | 11.0147 | 12.84851 | 1582.52002 | 3493.62012 | 0.74814 | 1.65161 | twisted
[5 empty] | Nanoscale, 2020, 41 | 0.93081 | 7.42929 | 12.7607 | 2416.27002 | 2595.88989 | 0.73658 | 0.79134 | twisted
[5 empty] | Nanoscale, 2020, 41 | 0.92809 | 7.42449 | 12.75944 | 2417.02002 | 2604.29004 | 0.73659 | 0.79366 | twisted
[5 empty] | Nanoscale, 2020, 41 | 0.95074 | 7.58857 | 11.55207 | 2200.56006 | 2314.58008 | 0.73286 | 0.77083 | twisted
[5 empty] | Nanoscale, 2020, 41 | 0.94777 | 7.59726 | 11.57714 | 2200.62988 | 2321.90991 | 0.73292 | 0.77331 | twisted
1144 | ND-COF-1-AA | ND-COF-1 in eclipsed AA model | 2D | hcb | Nanoscale, 2022, 14, 2475-2481 | 0.36375 | 24.76915 | 25.20125 | 1106.17004 | 3040.98999 | 0.81553 | 2.24199 | twisted
1145 | ND-COF-1-AB | ND-COF-1 in staggered AB model | 2D | hcb | Nanoscale, 2022, 14, 2475-2481 | 0.44079 | 10.13563 | 10.99901 | 2265.23999 | 5139.00977 | 0.77471 | 1.75753 | twisted
1146 | ND-COF-1-ABC | ND-COF-1 in ABC stacking model | 2D | hcb | Nanoscale, 2022, 14, 2475-2481 | 0.54499 | 6.01379 | 7.62696 | 2302.65991 | 4225.16992 | 0.72318 | 1.32697 | twisted
1147 | ND-COF-2-AA | ND-COF-2 in eclipsed AA | 2D | hcb | Nanoscale, 2022, 14, 2475-2481 | 0.39884 | 24.14415 | 24.61148 | 1122.98999 | 2815.6499 | 0.79626 | 1.99645 | twisted
1148 | ND-COF-2-AB | ND-COF-2 in staggered AB | 2D | hcb | Nanoscale, 2022, 14, 2475-2481 | 0.45036 | 9.82226 | 10.77269 | 2250.93994 | 4998.14014 | 0.76436 | 1.69724 | twisted
1149 | ND-COF-2-ABC | ND-COF-2 in ABC stacking model | 2D | hcb | Nanoscale, 2022, 14, 2475-2481 | 0.58211 | 5.82889 | 7.6401 | 2097.11011 | 3602.58008 | 0.69609 | 1.1958 | twisted
1157 | QL-COF-1-AA | staggered AB-stacking (b) model of QL-COF-1 | 2D | hcb | Nat. Commun., 2022, 13, 2615 | 0.51625 | 27.5514 | 27.78947 | 935.43903 | 1811.98999 | 0.74786 | 1.44864 | twisted
1158 | QL-COF-2-AB | staggered AB-stacking (e) model of QL-COF-2 | 2D | hcb | Nat. Commun., 2022, 13, 2615 | 1.0205 | 9.55601 | 10.04507 | 812.24701 | 795.93103 | 0.53063 | 0.51997 | twisted
1159 | Azo-COF-1 | Azo-COF-1 with AA stacking | 2D | kgm | Nat. Commun., 2022, 13, 2180 | 0.50692 | 24.58887 | 24.97628 | 1228.02002 | 2422.48999 | 0.74304 | 1.46579 | twisted
1160 | Azo-COF-2 | Azo-COF-2 with AA stacking | 2D | sql | Nat. Commun., 2022, 13, 2180 | 0.57061 | 17.38347 | 17.75707 | 1235.18005 | 2164.6499 | 0.71658 | 1.25581 | twisted
1161 | Im-COF-1 | Im-COF-1with AA stacking. | 2D | kgm | Nat. Commun., 2022, 13, 2180 | 0.45517 | 25.61195 | 25.94027 | 1191.65002 | 2618.06006 | 0.76404 | 1.6786 | twisted
1162 | Im-COF-2 | Im-COF-2 with AA stacking | 2D | sql | Nat. Commun., 2022, 13, 2180 | 0.56235 | 17.78526 | 18.10139 | 1190.32996 | 2116.69995 | 0.71329 | 1.26841 | twisted
1163 | COF-TAPB | COF-TAPB | 2D | hcb | Nat. Commun., 2022, 13, 2878 | 0.59066 | 16.67589 | 17.02592 | 1178.20996 | 1994.73999 | 0.68566 | 1.16084 | twisted
1164 | COF-TAPT | COF-TAPT | 2D | hcb | Nat. Commun., 2022, 13, 2878 | 0.60016 | 16.56674 | 16.91686 | 1187.29004 | 1978.30005 | 0.68806 | 1.14647 | twisted
1165 | TAPB-TA-COF | TAPB-TA-COF | 2D | sql | Nat. Commun., 2022, 13, 1370 | 0.5897 | 16.5094 | 16.76366 | 1200.58997 | 2035.93994 | 0.69027 | 1.17055 | twisted
1166 | Ec-COF-1 | Ec-COF-1 | 2D | sql | Nat. Commun., 2020, 11, 5534 | 0.55985 | 14.70558 | 14.85762 | 1353.96997 | 2418.43994 | 0.72663 | 1.2979 | twisted
1167 | TpBpy-AA | TpBpy-AA optimized by using DFT | 2D | hcb | Nat. Commun., 2022, 13,1-13 | 0.30766 | 21.75363 | 22.52524 | 1359.12 | 4417.66016 | 0.85319 | 2.77319 | flat
1168 | TpBpy-AB | TpBpy-AB optimized by using DFT | 2D | hcb | Nat. Commun., 2022, 13,1-13 | 0.61531 | 8.80355 | 9.28209 | 1580.18005 | 2568.09009 | 0.70563 | 1.14678 | flat
1169 | CYANO-COF-AA | CYANO-COF(AA stacking) | 2D | hcb | Nat. Commun., 2022, 13,2357 | 0.65346 | 17.95481 | 18.25102 | 1188.75 | 1819.17004 | 0.68862 | 1.05381 | flat
1170 | CYANO-COF-AB | CYANO-COF(AB stacking) | 2D | hcb | Nat. Commun., 2022, 13,2357 | 0.65344 | 5.37085 | 6.09478 | 2648.19995 | 4052.72998 | 0.68837 | 1.05346 | flat
1171 | PY-BPY-COF | PY-BPY-COF | 2D | sql | Nat. Commun., 2022, 13, 1355 | 0.49922 | 20.17208 | 20.40907 | 1098.14001 | 2199.73999 | 0.74687 | 1.49609 | twisted
1172 | PY-DHBD-COF | PY-DHBD-COF | 2D | sql | Nat. Commun., 2022, 13, 1355 | 0.52259 | 20.87205 | 21.15822 | 1063.18005 | 2034.41003 | 0.73511 | 1.40665 | twisted
1173 | PyTTA-BPDA-COF-AA | the AA-stacking mode of PyTTA-BPDA COF | 2D | sql | Nat. Commun., 2022, 13, 1411 | 0.44252 | 21.51193 | 21.62716 | 1075.5 | 2430.38989 | 0.76624 | 1.73153 | twisted
1174 | PyTTA-BPyDCA-COF-AA | the AA-stacking mode of PyTTA-BPyDCA COF | 2D | sql | Nat. Commun., 2022, 13, 1411 | 0.44372 | 21.48577 | 21.59162 | 1085.82996 | 2447.08008 | 0.76995 | 1.7352 | twisted
1175 | PyTTA-TPA-COF-AA | the AA-stacking mode of PyTTA-TPA COF | 2D | sql | Nat. Commun., 2022, 13, 1411 | 0.49905 | 18.05073 | 18.27142 | 1185.85999 | 2376.26001 | 0.73788 | 1.47858 | twisted
[5 empty] | Nat. Commun., 2023, 14, 329 | 0.50977 | 18.19934 | 18.46513 | 1170.17004 | 2295.46997 | 0.76112 | 1.49305 | twisted
[5 empty] | Nat. Commun., 2023, 14, 329 | 0.63505 | 10.09139 | 10.41476 | 1583.81006 | 2494.01001 | 0.68801 | 1.0834 | twisted
[5 empty] | Nat. Commun., 2020, 11, 4481 | 0.24557 | 30.53311 | 31.19497 | 1146.80005 | 4669.8501 | 0.87643 | 3.56889 | wavy
1184 | BDA-DCTP-AA | BDA-DCTP-AA | 2D | hcb | Nat. Commun., 2021, 12, 4735 | 0.50738 | 22.97002 | 23.21506 | 1054.10999 | 2077.54004 | 0.74057 | 1.45959 | flat
1185 | BDA-TMT-AA | BDA-TMT-AA | 2D | hcb | Nat. Commun., 2021, 12, 4735 | 0.46033 | 23.76101 | 23.99157 | 1069.14001 | 2322.53003 | 0.75606 | 1.64242 | flat
1186 | BTTA-DCTP-AA | BTTA-DCTP-AA | 2D | hcb | Nat. Commun., 2021, 12, 4735 | 0.57192 | 15.86945 | 16.20054 | 1241.06006 | 2170 | 0.7041 | 1.23112 | flat
1187 | BTTA-TMT-AA | BTTA-TMT-AA | 2D | hcb | Nat. Commun., 2021, 12, 4735 | 0.53955 | 16.03965 | 16.37005 | 1320.83997 | 2448.04004 | 0.71388 | 1.3231 | flat
1188 | DAFB-DCTP-AA | DAFB-DCTP-AA | 2D | hcb | Nat. Commun., 2021, 12, 4735 | 0.56379 | 18.97905 | 19.27551 | 1085.15002 | 1924.73999 | 0.71384 | 1.26615 | flat
1189 | EDA-DCTP-AA | EDA-DCTP-AA | 2D | hcb | Nat. Commun., 2021, 12, 4735 | 0.41507 | 27.74552 | 27.96177 | 981.78497 | 2365.32007 | 0.78557 | 1.8926 | flat
1190 | TDA-DCTP-AA | TDA-DCTP-AA | 2D | hcb | Nat. Commun., 2021, 12, 4735 | 0.39774 | 30.87806 | 31.08363 | 890.328 | 2238.44995 | 0.79744 | 2.00491 | flat
1191 | TDA-TMT-AA | TDA-TMT-AA | 2D | hcb | Nat. Commun., 2021, 12, 4735 | 0.38221 | 31.3874 | 31.56586 | 928.95898 | 2430.47998 | 0.79542 | 2.0811 | flat
1192 | TFPB-DCTP-AA | TFPB-DCTP-AA | 2D | hcb | Nat. Commun., 2021, 12, 4735 | 0.76062 | 11.07321 | 11.49083 | 1135.81995 | 1493.28003 | 0.60001 | 0.78885 | flat
1193 | TFPB-TMT-AA | TFPB-TMT-AA | 2D | hcb | Nat. Commun., 2021, 12, 4735 | 0.70541 | 11.76046 | 12.18294 | 1192.38 | 1690.32996 | 0.62782 | 0.89001 | flat
1194 | TFPT-DCTP-AA | TFPT-DCTP-AA | 2D | hcb | Nat. Commun., 2021, 12, 4735 | 0.78713 | 10.72747 | 11.15677 | 1163.08997 | 1477.63 | 0.59947 | 0.76159 | flat
1195 | TFPT-TMT-AA | TFPT-TMT-AA | 2D | hcb | Nat. Commun., 2021, 12, 4735 | 0.72889 | 11.50037 | 11.93118 | 1216.82996 | 1669.43005 | 0.62928 | 0.86334 | flat
1196 | TPA-DCTP-AA | TPA-DCTP-AA | 2D | hcb | Nat. Commun., 2021, 12, 4735 | 0.84648 | 8.87252 | 9.37358 | 1123.81995 | 1327.64001 | 0.55752 | 0.65864 | flat
1197 | TPA-TMT-AA | TPA-TMT-AA | 2D | hcb | Nat. Commun., 2021, 12, 4735 | 0.77733 | 9.84099 | 10.32889 | 1214.79004 | 1562.76001 | 0.59298 | 0.76284 | flat
1198 | 2D-t-COF | 2D-t-COF | 2D | hcb | Nat. Commun., 2021, 12, 6808 | 0.14921 | 16.13485 | 20.8596 | 1226.48999 | 8219.7002 | 0.92305 | 6.18611 | twisted
1199 | b-COF | b-COF | 2D | hcb | Nat. Commun., 2021, 12, 6808 | 0.12666 | 17.49151 | 22.27252 | 1084.62 | 8563.34961 | 0.93306 | 7.36678 | twisted
1200 | t-COF | t-COF | 2D | hcb | Nat. Commun., 2021, 12, 6808 | 0.14134 | 16.23721 | 21.43505 | 1171.22998 | 8286.33008 | 0.9271 | 6.55916 | flat
1201 | TpBd-SO3H-AA | TpBd-SO3H calculated based on P6/M(AA) | 2D | hcb | Nat. Commun., 2022, 13, 6666 | 0.58433 | 12.42896 | 12.69956 | 1418.68994 | 2427.90991 | 0.74688 | 1.27819 | flat
[5 empty] | Nat. Commun., 2022, 13, 6666 | 0.71373 | 13.06993 | 13.36641 | 383.16199 | 1474.39001 | 0.71219 | 0.99785 | flat
1203 | TpPa-SO3H-AA | TpPa-SO3H calculated based on P6/M group（AA) | 2D | hcb | Nat. Commun., 2022, 13, 6666 | 0.34185 | 21.00947 | 21.47235 | 542.94897 | 1318.12 | 0.83109 | 2.43119 | flat
1204 | BT-COF-AA | BT-COF-AA | 2D | hcb | Nat. Commun., 2021, 12, 3934 | 0.48411 | 26.29042 | 26.47083 | 918.76801 | 1897.85999 | 0.76829 | 1.58702 | flat
1205 | BT-COF-AB | BT-COF-AB | 2D | hcb | Nat. Commun., 2021, 12, 3934 | 0.54962 | 11.9113 | 12.29317 | 1648 | 2998.44995 | 0.73864 | 1.34392 | flat
1210 | TpTta-AA | AA stacking arrangement of TpTta | 2D | hcb | Org. Biomol. Chem., 2022, 20, 1707-1722 | 0.84888 | 10.72475 | 11.19018 | 1266.30005 | 1491.73999 | 0.61029 | 0.71894 | flat
1211 | TpTta-AB | AB stacking arrangement of TpTta | 2D | hcb | Org. Biomol. Chem., 2022, 20, 1707-1722 | 0.62244 | 4.41375 | 6.20829 | 1997.31006 | 3208.81006 | 0.6879 | 1.10516 | twisted
[5 empty] | Org. Lett., 2020, 22, 18, 7363–7368 | 0.20587 | 42.95855 | 43.66444 | 1068.69995 | 5191.2002 | 0.91374 | 4.4385 | wavy
[5 empty] | Org. Lett., 2020, 22, 18, 7363–7368 | 0.42948 | 19.75235 | 20.08736 | 1813.02002 | 4221.41992 | 0.82234 | 1.91473 | twisted
[5 empty] | Org. Lett., 2020, 22, 18, 7363–7368 | 0.33418 | 36.51785 | 36.91183 | 929.31702 | 2780.8999 | 0.86205 | 2.57961 | twisted
1215 | 0N-COF | 0N-COF | 2D | hcb | Phys. Chem. Chem. Phys., 2020, 31, 1-18 | 0.17573 | 16.74182 | 19.02672 | 1186.34998 | 6750.95996 | 0.91058 | 5.18167 | flat
1216 | 1N-COF | 1N-COF | 2D | hcb | Phys. Chem. Chem. Phys., 2020, 31, 1-18 | 0.18126 | 16.76077 | 18.95735 | 1202.93005 | 6636.43018 | 0.91098 | 5.02579 | flat
1217 | 2N-COF | 2N-COF | 2D | hcb | Phys. Chem. Chem. Phys., 2020, 31, 1-18 | 0.18281 | 16.76202 | 18.89638 | 1189.37 | 6505.91992 | 0.91082 | 4.98223 | flat
1218 | 3N-COF | 3N-COF | 2D | hcb | Phys. Chem. Chem. Phys., 2020, 31, 1-18 | 0.18648 | 16.76037 | 18.94172 | 1196.21997 | 6414.83008 | 0.91242 | 4.89294 | flat
1220 | AA-K-COF | the eclipsed Kagome (AA-K) mode of the COF | 2D | kgm | Polymer, 2022, 241, 124474 | 0.58966 | 36.21563 | 36.34133 | 950.59497 | 1612.10999 | 0.71991 | 1.22089 | flat
[5 empty] | Polymers, 2022, 14, 4893 | 0.57704 | 20.46022 | 20.65234 | 1052.83997 | 1824.55005 | 0.73592 | 1.27533 | twisted
1222 | TAPT-2,3-NA(OH)2-COF-AA | TAPT-2,3-NA(OH)2COFwith A–A | 2D | hcb | Polymers, 2022, 14, 3428 | 0.35014 | 33.59015 | 33.71465 | 528.46301 | 891.94299 | 0.81339 | 2.32303 | twisted
1223 | TpFH | TpFH | 2D | hcb | RSC Adv., 2021,11, 20899-20910 | 1.07115 | 9.02304 | 9.45075 | 1138.06006 | 1062.46997 | 0.53653 | 0.50089 | flat
1224 | TADP-COF | TADP-COF | 2D | sql | RSC Adv., 2022,12, 4874-4882 | 0.65818 | 16.01692 | 16.40742 | 1172.68994 | 1781.72998 | 0.66925 | 1.01682 | flat
1225 | PS-COF-1-AA | PS-COF-1 with AA stacking | 2D | hcb | Sci. Bull., 2022, 67 , 924-932 | 0.26189 | 52.68303 | 52.79583 | 640.84698 | 2447 | 0.86072 | 3.28656 | twisted
1227 | COFTab-Dva | COFTab-Dva | 2D | hcb | Sens. Actuators B Chem., 2022, 372,132608 | 0.44295 | 26.05664 | 26.27273 | 985.72699 | 2225.37012 | 0.75689 | 1.70875 | flat
1228 | BPD-COF | BPD-COF | 2D | hcb | Sens. Actuators B Chem., 2021, 344, 130216 | 0.48553 | 23.40692 | 23.63183 | 1044.51001 | 2151.28003 | 0.75344 | 1.55179 | flat
1229 | TpPa-2 | TpPa-2 | 2D | hcb | Sep. Purif. Technol., 2022, 302, 122162 | 0.78187 | 13.50013 | 13.82821 | 1186.60999 | 1517.66003 | 0.60679 | 0.77608 | flat
1230 | COF1-AA | the AA-stacking mode of COF1 | 2D | hcb | Sep. Purif. Technol., 2022, 278, 119238 | 0.63932 | 14.41173 | 14.70291 | 1202.10999 | 1880.28003 | 0.6833 | 1.06878 | flat
1231 | COF2-AA | the AA-stacking mode of COF2 | 2D | hcb | Sep. Purif. Technol., 2022, 278, 119238 | 0.53862 | 21.94363 | 22.14175 | 1104.18994 | 2050.02002 | 0.72608 | 1.34803 | twisted
1232 | COF-TPDD-AA | COF-TPDD with AA packing | 2D | hcb | Sep. Purif. Technol., 2022, 288, 120673 | 0.49793 | 28.33863 | 28.48026 | 1014.07001 | 2036.57996 | 0.7628 | 1.53195 | twisted
1233 | CFD-DBD-AA | the eclipsed AA-stacking unit cell of COF-DBD | 2D | hcb | Sep. Purif. Technol., 2022, 303, 122256 | 0.59914 | 20.73527 | 20.94974 | 1060.91003 | 1770.71997 | 0.70166 | 1.17111 | flat
1234 | COF-p-NEU1 | COF-p-NEU1.: same | 2D | hcb | Sep. Purif. Technol.,2023, 307, 122776 | 0.33744 | 36.52126 | 36.69845 | 800.66602 | 2372.79004 | 0.8152 | 2.41586 | twisted
[5 empty] | Sep. Purif. Technol.,2023, 307, 122776 | 0.37372 | 35.6703 | 35.83455 | 825.35797 | 2208.52002 | 0.80135 | 2.14428 | twisted
1239 | COF-318-AB | COF-318-AB | 2D | hcb | Small, 2022, 2204757 | 0.86325 | 6.64388 | 7.2002 | 1496.18005 | 1733.18994 | 0.62167 | 0.72015 | flat
1240 | DCTMP-DMTP-COF-AB | the AB-stacking mode of DCTMP-DMTP-COF | 2D | hcb | Small, 2022, 18, 2200736 | 0.58258 | 6.29192 | 6.74623 | 1526.84998 | 2620.87012 | 0.65261 | 1.12022 | flat
1241 | COF-1-AA | eclipsed (AA) stacking unit cell of COF-1 | 2D | hcb | Small, 2022, 18, 2107750 | 0.66499 | 14.95 | 15.27488 | 1260.60999 | 1895.68005 | 0.66482 | 0.99974 | flat
1242 | JNU-2 | JNU-2 | 2D | sql | Talanta, 2021,233, 122536 | 0.69414 | 14.48774 | 14.63819 | 1280.58997 | 1844.87 | 0.67907 | 0.97829 | twisted
112 removed (either with metal or repeating)
Total | 987