## First Stage
COF_numbers | No. of Li | Voltage | Capacity | molecular weight
1049 | 6 | 1.684564 | 125.1437 | 1284.923
1100 | 3 | 1.22980119 | 77.38962 | 1038.899
1133 | 8 | 1.010478 | 114.653 | 1869.99
120 | 6 | 1.463593 | 151.2586 | 1063.08
148 | 6 | 1.219324725 | 67.81368 | 2371.203
156 | 6 | 1.349362 | 106.635 | 1507.948
223 | 1 | 1.297588 | 19.917 | 1345.584
320 | 2 | 1.271374 | 40.66768 | 1318
366 | 16 | 1.652603 | 146.7029 | 2922.914
374 | 3 | 1.457684 | 60.28609 | 1333.641
391 | 4 | 1.5732 | 35.31092 | 3035.888
403 | 8 | 1.57815402 | 63.6535 | 3368.236
461 | 6 | 2.003667 | 145.5327 | 1104.906
492 | 6 | 1.539438 | 112.017 | 1435.496
540 | 8 | 1.746829 | 88.6398 | 2418.778
567 | 3 | 0.896117 | 92.68802 | 867.426
614 | 6 | 1.792966 | 62.40015 | 2576.917
626 | 4 | 0.736535715 | 91.05851 | 1177.265
769 | 6 | 1.40171 | 74.3644 | 2162.325
776 | 6 | 1.30117762 | 138.7992 | 1158.508
793 | 6 | 1.649016 | 120.08 | 1339.107
84 | 2 | 1.21558 | 40.74574 | 1315.475
868 | 6 | 2.044981125 | 178.534 | 900.669
892 | 12 | 1.111508 | 106.0827 | 3031.598
702 | 6 | 1.294016085 | 130.5832 | 1231.399
899 | 3 | 0.9097589 | 157.492 | 510.502
920 | 12 | 1.107893 | 111.5563 | 2882.849
1013 | 12 | 0.3723656 | 164.2492 | 1958
1034 | 12 | 1.254839 | 128.0802 | 2510.927
1127 | 16 | 1.560541 | 115.161 | 3723.482
670 | 18 | 0.9579575 | 171.0768 | 2819.786
174 | 6 | 0.8830012 | 147.9008 | 1087.215
24 | 12 | 0.8509549 | 164.2419 | 1958.088
328 | 6 | 1.870605 | 143.9581 | 1116.992
524 | 6 | 0.6516058 | 168.3791 | 954.988
526 | 12 | 1.760685 | 283.3765 | 1134.886
562 | 12 | 0.97155748 | 219.4895 | 1465.218
781 | 3 | 0.7703778 | 168.7282 | 476.506
884 | 6 | 0.997437935 | 149.5377 | 1075.314
233 | 6 | 2.305855 | 41.22036 | 3900.985
358 | 24 | 0.3844522 | 142.6809 | 4507.963
658 | 6 | 0.9156942 | 132.5289 | 1213.32
476 | 6 | 0.302075 | 64.49944 | 2493.045
671 | 6 | 1.8529445 | 139.4348 | 1153.227
1144 | 12 | 0.3440209 | 131.8652 | 2438.855
1005 | 4 | 0.8170426 | 182.0961 | 588.7
1024 | 16 | 0.6340298 | 274.6253 | 1561.4
1067 | 3 | 1.129553 | 167.7019 | 479.422
1076 | 6 | 0.6446594 | 226.8191 | 708.935
1106 | 12 | 1.156748 | 272.0812 | 1182
1113 | 4 | 1.172944 | 34.72606 | 3087.019
1138 | 3 | 0.232573 | 48.74331 | 1649.457
1164 | 6 | 0.73799078 | 255.3552 | 629.711
1199 | 3 | 0.6989856 | 128.2816 | 626.746
1218 | 6 | 1.132794215 | 686.5458 | 234.216
1224 | 2 | 1.146465 | 59.35796 | 902.996
1228 | 12 | 0.817305455 | 415.0577 | 774.832
129 | 8 | 0.4446884 | 121.3916 | 1766.185
138 | 6 | 1.1711 | 113.8105 | 1412.875
150 | 6 | 1.003981 | 75.83618 | 2120.36
154 | 2 | 1.458328 | 48.49393 | 1105.293
155 | 6 | 1.094917 | 297.4385 | 540.616
167 | 15 | 0.7112865 | 285.4141 | 1408.48
183 | 3 | 0.82777088 | 525.0098 | 153.14
186 | 12 | 0.2638053 | 300.8034 | 1069.137
2 | 6 | 0.8645323 | 112.0077 | 1435.615
201 | 12 | 1.408753 | 145.6767 | 2207.629
209 | 8 | 0.6598979775 | 196.1236 | 1093.188
250 | 3 | 1.454464 | 74.7779 | 1075.184
254 | 4 | 2.71501359 | 51.9843 | 2062.161
263 | 6 | 1.1081663 | 263.8345 | 609.473
3 | 6 | 0.7834845 | 102.5659 | 1567.773
344 | 6 | 0.678236075 | 176.9049 | 908.963
381 | 16 | 1.195807 | 128.4051 | 3339.431
384 | 12 | 1.120749 | 174.9652 | 1838.08
4 | 6 | 0.7551744 | 94.59207 | 1699.931
421 | 4 | 0.6638023025 | 182.7222 | 586.683
43 | 4 | 0.730868525 | 78.0431 | 1373.6
442 | 6 | 0.8947024 | 152.4276 | 1054.927
452 | 3 | 1.008436 | 116.8897 | 687.828
458 | 6 | 0.8636283 | 129.3121 | 1243.503
468 | 12 | 0.98834 | 205.9058 | 1561.879
488 | 3 | 0.7856093 | 128.2816 | 626.746
489 | 3 | 0.8304053 | 193.3259 | 415.878
515 | 6 | 1.57978555 | 99.14793 | 1621.819
554 | 6 | 1.019977 | 223.0941 | 720.772
575 | 18 | 0.5843809 | 305.4121 | 1579.505
596 | 8 | 1.418543 | 121.1156 | 1770.21
602 | 2 | 2.36631496 | 57.06991 | 939.199
613 | 6 | 1.213332 | 159.3392 | 1009.168
63 | 6 | 1.083537 | 183.3252 | 877.13
634 | 6 | 0.5353712 | 120.0324 | 1339.638
647 | 6 | 1.190064 | 205.4031 | 782.851
649 | 4 | 1.251611 | 38.6015 | 2777.094
662 | 3 | 2.369742 | 150.4353 | 534.449
677 | 3 | 0.1872441 | 95.94226 | 838.004
696 | 4 | 0.7558892325 | 84.31272 | 1271.457
698 | 4 | 0.63556115 | 78.84892 | 1359.562
740 | 4 | 0.4015748 | 131.5384 | 814.971
743 | 8 | 0.7148215 | 100.0643 | 2142.623
752 | 6 | 0.6629284 | 152.9995 | 1050.984
814 | 8 | 0.7989666725 | 110.1554 | 1946.341
825 | 3 | 0.8551288 | 90.83894 | 885.083
829 | 8 | 1.421324 | 135.887 | 1577.781
908 | 6 | 2.009327 | 183.145 | 877.993
986 | 9 | 0.920698 | 347.6727 | 693.756
993 | 3 | 0.6588279 | 142.1349 | 565.66
68 | 3 | 2.298786 | 352.3704 | 228.169
1033 | 12 | 0.8110512 | 209.1452 | 1537.688
1027 | 16 | 0.3805222 | 104.1554 | 4116.927
285 | 8 | 1.283805725 | 100.2445 | 2138.77
38 | 6 | 0.631089655 | 257.479 | 624.517
511 | 16 | 0.553914 | 149.1322 | 2875.301
537 | 24 | 1.056063 | 220.3198 | 2919.392
61 | 3 | 0.8006256 | 110.0182 | 730.788
621 | 6 | 0.3182 | 112.2894 | 1432.014
645 | 6 | 1.347344 | 90.7503 | 1771.895
664 | 18 | 2.375821 | 191.2625 | 2522.188
71 | 16 | -0.1232308 | 118.7057 | 3612.296
79 | 6 | -0.0158505 | 178.4511 | 901.087
810 | 6 | 0.5361171 | 254.9795 | 630.639
848 | 36 | 0.736501 | 292.5987 | 3297.349
927 | 6 | 0.993945 | 117.4059 | 1369.608
934 | 8 | 0.83189988 | 125.0926 | 1713.931
955 | 36 | 0.4189172 | 246.7257 | 3910.416
936 | 12 | 0.4727464 | 123.9264 | 2595.088
867 | 6 | 1.250484 | 97.53831 | 1648.583
31 | 2 | 1.03978788 | 49.91823 | 1073.756
53 | 1 | 0.5402992 | 70.36836 | 380.853
88 | 6 | 0.4484621 | 138.8703 | 1157.915
161 | 6 | 0.245183395 | 75.71837 | 2123.659
182 | 3 | -0.269747 | 79.3066 | 1013.787
255 | 6 | 0.4508605 | 123.4982 | 1302.043
353 | 5 | 1.26 | 43.24315 | 1859.254
434 | 3 | 0.4817345 | 52.53765 | 1530.331
463 | 2 | 0.57406893 | 88.33922 | 606.752
466 | 3 | 0.4820987 | 118.6765 | 677.472

## Final Stage
COF_numbers | No. of Li | Voltage | Capacity | molecular weight
1049 | 12 | 0.5111539 | 250.2874 | 1284.923
1100 | 9 | 1.00083 | 232.1689 | 1038.899
1133 | 32 | 0.1968251 | 458.6121 | 1869.99
120 | 17 | 0.3567961 | 428.5661 | 1063.08
148 | 14 | 0.5064148 | 158.2319 | 2371.203
156 | 17 | 0.32 | 302.1324 | 1507.948
223 | 16 | 0.1165389 | 318.672 | 1345.584
320 | 15 | 0.1587025 | 305.0076 | 1318
366 | 48 | 0.7721319 | 440.1087 | 2922.914
374 | 15 | 0.02324816 | 301.4304 | 1333.641
391 | 28 | 0.2353961 | 247.1764 | 3035.888
403 | 28 | 0.2928262 | 222.7872 | 3368.236
461 | 14 | 0.61906454 | 339.5764 | 1104.906
492 | 20 | 0.2537407 | 373.3901 | 1435.496
540 | 16 | 0.3166625 | 177.2796 | 2418.778
567 | 11 | 0.1944325 | 339.8561 | 867.426
614 | 20 | 0.2957578 | 208.0005 | 2576.917
626 | 18 | 0.1613076 | 409.7633 | 1177.265
769 | 24 | 0.2587967 | 297.4576 | 2162.325
776 | 14 | 0.3108117 | 323.8648 | 1158.508
793 | 14 | 0.2788863 | 280.1867 | 1339.107
84 | 10 | 0.4763517 | 203.7287 | 1315.475
868 | 17 | 0.3230632 | 505.8462 | 900.669
892 | 24 | 0.43 | 212.1653 | 3031.598
702 | 17 | 0.3168048 | 369.9857 | 1231.399
899 | 10 | 0.1905637 | 524.9735 | 510.502
920 | 36 | 0.7147923 | 334.6689 | 2882.849
1013 | 12 | 0.3723656 | 164.2492 | 1958
1034 | 18 | 0.2496278 | 192.1203 | 2510.927
1096 | 6 | 1.404198 | 143.2171 | 1122.771
1127 | 24 | 0.2966545 | 172.7415 | 3723.482
670 | 51 | 0.1578417 | 484.7176 | 2819.786
174 | 8 | 0.2665087 | 197.2011 | 1087.215
235 | 14 | 0.22545 | 250.9511 | 1495.112
24 | 12 | 0.8509549 | 164.2419 | 1958.088
328 | 11 | 0.279971082 | 263.9231 | 1116.992
524 | 14 | 0.1684393 | 392.8845 | 954.988
526 | 20 | 0.2520889 | 472.2941 | 1134.886
562 | 16 | 0.2068907 | 292.6527 | 1465.218
781 | 4 | 0.41510188 | 224.9709 | 476.506
884 | 8 | 0.4031422 | 199.3836 | 1075.314
233 | 12 | 1.793518 | 82.44072 | 3900.985
358 | 24 | 0.3844522 | 142.6809 | 4507.963
658 | 17 | 0.04965435 | 375.4986 | 1213.32
476 | 6 | 0.302075 | 64.49944 | 2493.045
671 | 12 | 0.6958582 | 278.8696 | 1153.227
1144 | 12 | 0.3440209 | 131.8652 | 2438.855
1005 | 6 | 0.567215615 | 273.1442 | 588.7
1024 | 16 | 0.6340298 | 274.6253 | 1561.4
1067 | 4 | 0.13645972 | 223.6026 | 479.422
1076 | 11 | 0.1492258 | 415.835 | 708.935
1106 | 18 | 0.2204982 | 408.1218 | 1182
1113 | 4 | 1.172944 | 34.72606 | 3087.019
1138 | 3 | 0.232573 | 48.74331 | 1649.457
1164 | 9 | 0.26431172 | 383.0329 | 629.711
1199 | 7 | 0.2701494 | 299.3238 | 626.746
1218 | 6 | 1.132794215 | 686.5458 | 234.216
1224 | 8 | 0.5335984 | 237.4318 | 902.996
1228 | 14 | 0.4782905 | 484.234 | 774.832
129 | 20 | 0.1526651 | 303.479 | 1766.185
138 | 12 | 0.3107739 | 227.621 | 1412.875
150 | 26 | 0.1819413 | 328.6234 | 2120.36
154 | 16 | 0.2308494 | 387.9514 | 1105.293
155 | 11 | 0.446785778 | 545.3039 | 540.616
167 | 27 | 0.2047249 | 513.7453 | 1408.48
178 | 14 | 0.2500077 | 232.0636 | 1616.798
183 | 4 | 0.6656775 | 700.0131 | 153.14
186 | 23 | 0.3768518 | 576.5398 | 1069.137
2 | 14 | 0.3013981 | 261.3514 | 1435.615
201 | 12 | 1.408753 | 145.6767 | 2207.629
209 | 17 | 0.1212143 | 416.7627 | 1093.188
250 | 19 | 0.125426375 | 473.5934 | 1075.184
254 | 16 | 0.4647202 | 207.9372 | 2062.161
263 | 9 | 1.05197805 | 395.7517 | 609.473
3 | 14 | 0.2764262 | 239.3204 | 1567.773
344 | 15 | 0.1906517 | 442.2622 | 908.963
381 | 24 | 0.2055456 | 192.6077 | 3339.431
384 | 16 | 0.3595095425 | 233.2869 | 1838.08
4 | 14 | 0.3221772 | 220.7148 | 1699.931
421 | 6 | 0.7256506 | 274.0833 | 586.683
43 | 12 | 0.2888869125 | 234.1293 | 1373.6
442 | 6 | 0.8947024 | 152.4276 | 1054.927
452 | 11 | 0.3154213 | 428.5955 | 687.828
458 | 11 | 0.3640991 | 237.0722 | 1243.503
468 | 27 | 0.189627 | 463.2881 | 1561.879
488 | 7 | 0.3163488 | 299.3238 | 626.746
489 | 3 | 0.8304053 | 193.3259 | 415.878
515 | 8 | 0.2889527 | 132.1972 | 1621.819
554 | 11 | 0.3278142 | 409.0059 | 720.772
575 | 18 | 0.5843809 | 305.4121 | 1579.505
596 | 16 | 0.05496343 | 242.2311 | 1770.21
602 | 12 | 0.09961212 | 342.4194 | 939.199
613 | 9 | 0.02254422 | 239.0088 | 1009.168
63 | 11 | 0.3860875 | 336.0961 | 877.13
634 | 14 | 0.654188 | 280.0757 | 1339.638
647 | 13 | 0.1980748 | 445.04 | 782.851
649 | 20 | 0.2604382 | 193.0075 | 2777.094
662 | 9 | 0.2774012 | 451.3059 | 534.449
677 | 4 | 0.1178319 | 127.923 | 838.004
696 | 16 | 0.1358523 | 337.2509 | 1271.457
698 | 6 | 0.3450634 | 118.2734 | 1359.562
740 | 8 | 0.4849053 | 263.0768 | 814.971
743 | 16 | 0.6975937 | 200.1285 | 2142.623
752 | 11 | 0.2063428 | 280.499 | 1050.984
814 | 20 | 0.4554385 | 275.3885 | 1946.341
825 | 10 | 0.2726479 | 302.7965 | 885.083
829 | 8 | 1.421324 | 135.887 | 1577.781
908 | 9 | 1.008359 | 274.7175 | 877.993
986 | 15 | 0.205947 | 579.4544 | 693.756
993 | 3 | 0.6588279 | 142.1349 | 565.66
68 | 5 | 0.1007615 | 587.284 | 228.169
1033 | 12 | 0.8110512 | 209.1452 | 1537.688
1027 | 16 | 0.3805222 | 104.1554 | 4116.927
285 | 28 | 0.296462 | 350.8559 | 2138.77
38 | 8 | 0.3260997 | 343.3053 | 624.517
511 | 16 | 0.553914 | 149.1322 | 2875.301
537 | 54 | 0.3478711 | 495.7197 | 2919.392
61 | 6 | 0.2907486 | 220.0365 | 730.788
645 | 29 | 0.03272663 | 438.6264 | 1771.895
664 | 18 | 2.375821 | 191.2625 | 2522.188
71 | 16 | -0.1232308 | 118.7057 | 3612.296
79 | 6 | -0.0158505 | 178.4511 | 901.087
810 | 6 | 0.5361171 | 254.9795 | 630.639
848 | 54 | 0.1953824 | 438.898 | 3297.349
927 | 20 | 0.2636017 | 391.3529 | 1369.608
934 | 26 | 0.2220345 | 406.5508 | 1713.931
936 | 33 | 0.2436142 | 340.7977 | 2595.088
867 | 17 | 0.2723081 | 276.3585 | 1648.583
31 | 11 | 0.02048386 | 274.5503 | 1073.756
53 | 4 | 0.1673327 | 281.4734 | 380.853
88 | 6 | 0.4484621 | 138.8703 | 1157.915
161 | 6 | 0.245183395 | 75.71837 | 2123.659
255 | 11 | 0.06879153 | 226.4134 | 1302.043
353 | 5 | 0.2550771 | 72.07192 | 1859.254
434 | 17 | 0.2873845 | 297.7134 | 1530.331
463 | 8 | 0.3428192 | 353.3569 | 606.752
466 | 3 | 0.4820987 | 118.6765 | 677.472